## I-V Characteristic (mA-mm)
VDS (V) | VGS = -0.300 V | VGS = 0.100 V | VGS = 0.500 V | VGS = 0.900 V
0 | -3.507e-05 | -0.5233 | -1.119 | -5.187
0.01 | 0.0008355 | 7.772 | 15.697 | 12.76
0.02 | 0.0014836 | 15.47 | 32.544 | 30.957
0.03 | 0.0019656 | 22.688 | 48.882 | 48.685
0.04 | 0.0023411 | 29.306 | 65.62 | 66.87
0.05 | 0.0026262 | 35.254 | 81.69 | 84.37
0.06 | 0.0028693 | 40.739 | 97.99 | 102.08
0.07 | 0.003065 | 45.687 | 114.08 | 119.77
0.08 | 0.0032453 | 50.021 | 129.77 | 136.92
0.09 | 0.0033973 | 53.868 | 145.7 | 154.44
0.1 | 0.0035407 | 57.16 | 161 | 171.49
0.11 | 0.0036828 | 60.24 | 176.41 | 188.41
0.12 | 0.0038106 | 62.91 | 191.33 | 205.22
0.13 | 0.0039447 | 65.26 | 206.05 | 222.06
0.14 | 0.004078 | 67.31 | 220.75 | 238.27
0.15 | 0.0042068 | 69.1 | 234.92 | 254.51
0.16 | 0.0043499 | 70.79 | 248.75 | 270.52
0.17 | 0.0044901 | 72.27 | 262.39 | 286.18
0.18 | 0.0046457 | 73.57 | 275.79 | 301.86
0.19 | 0.0047711 | 74.88 | 288.7 | 317.15
0.2 | 0.0049175 | 76.03 | 301.4 | 332.22
0.21 | 0.0050574 | 77.09 | 313.67 | 347.08
0.22 | 0.0051897 | 78.24 | 325.42 | 361.44
0.23 | 0.0053864 | 79.32 | 337.23 | 376.12
0.24 | 0.0055493 | 80.31 | 348.27 | 390.04
0.25 | 0.00565 | 81.59 | 358.98 | 403.71
0.26 | 0.005838 | 82.78 | 369.3 | 417.17
0.27 | 0.006017 | 84.02 | 379.33 | 430.66
0.28 | 0.006219 | 85.36 | 389.01 | 443.51
0.29 | 0.006403 | 86.49 | 398.05 | 456.09
0.3 | 0.006567 | 87.82 | 406.94 | 468.43
0.31 | 0.006788 | 89.06 | 415.53 | 480.64
0.32 | 0.006973 | 90.34 | 423.64 | 492.45
0.33 | 0.007202 | 91.54 | 431.42 | 503.87
0.34 | 0.007367 | 92.66 | 438.89 | 515.05
0.35 | 0.007583 | 93.84 | 446.03 | 525.86
0.36 | 0.007809 | 95.02 | 452.82 | 536.3
0.37 | 0.008013 | 96.12 | 459.35 | 546.66
0.38 | 0.008247 | 97.17 | 465.5 | 556.54
0.39 | 0.008501 | 98.31 | 471.42 | 566.06
0.4 | 0.008741 | 99.44 | 477.16 | 575
0.41 | 0.008942 | 100.53 | 482.57 | 584.2
0.42 | 0.009219 | 101.56 | 487.79 | 593
0.43 | 0.009479 | 102.56 | 492.78 | 601
0.44 | 0.009769 | 103.79 | 497.72 | 609
0.45 | 0.010033 | 104.87 | 502.27 | 616.6
0.46 | 0.010318 | 106.03 | 506.82 | 623.8
0.47 | 0.010617 | 107.19 | 511.16 | 630.9
0.48 | 0.010938 | 108.2 | 515.4 | 637.7
0.49 | 0.011317 | 109.41 | 519.43 | 644.1
0.5 | 0.011709 | 110.6 | 523.44 | 650.1
0.51 | 0.012129 | 111.71 | 527.24 | 656.4
0.52 | 0.012519 | 112.88 | 531.02 | 661.7
0.53 | 0.012973 | 114.06 | 534.59 | 666.9
0.54 | 0.013444 | 115.34 | 538.11 | 671.8
0.55 | 0.013909 | 116.48 | 541.55 | 676.8
0.56 | 0.014436 | 117.76 | 544.81 | 681.2
0.57 | 0.014965 | 118.83 | 548.01 | 685.6
0.58 | 0.015521 | 120.31 | 551.13 | 689.8
0.59 | 0.016073 | 121.46 | 554.12 | 693.6
0.6 | 0.016742 | 122.77 | 557.13 | 697.1
0.61 | 0.017341 | 124.2 | 559.84 | 700.4
0.62 | 0.018007 | 125.3 | 562.64 | 703.4
0.63 | 0.018595 | 126.73 | 565.25 | 706.4
0.64 | 0.019277 | 128.05 | 567.83 | 709.2
0.65 | 0.019969 | 129.38 | 569.9 | 711.8
0.66 | 0.02068 | 130.73 | 572.5 | 714
0.67 | 0.021456 | 131.97 | 574.6 | 716.2
0.68 | 0.022212 | 133.4 | 577 | 718.1
0.69 | 0.023007 | 134.68 | 579 | 719.7
0.7 | 0.023628 | 136.05 | 581.2 | 721.7
0.71 | 0.024646 | 137.29 | 583 | 723.3
0.72 | 0.025491 | 138.69 | 585 | 724.5
0.73 | 0.02633 | 140.07 | 586.6 | 725.8
0.74 | 0.027019 | 141.38 | 588.5 | 726.9
0.75 | 0.027929 | 142.78 | 590.2 | 728.1
0.76 | 0.028894 | 143.94 | 592 | 729.1
0.77 | 0.029745 | 145.47 | 593.3 | 729.9
0.78 | 0.030672 | 146.81 | 594.6 | 730.9
0.79 | 0.031619 | 148.17 | 596.2 | 731.5
0.8 | 0.032674 | 149.62 | 597.8 | 732.3
0.81 | 0.033568 | 150.9 | 599.2 | 733.3
0.82 | 0.034584 | 152.4 | 600.5 | 733.8
0.83 | 0.035636 | 153.81 | 601.5 | 734.5
0.84 | 0.03677 | 155.28 | 603.1 | 734.9
0.85 | 0.037778 | 156.55 | 604.2 | 735.4
0.86 | 0.038816 | 158.01 | 605.4 | 735.9
0.87 | 0.040115 | 159.49 | 606.6 | 736.2
0.88 | 0.040989 | 161 | 607.6 | 736.7
0.89 | 0.042312 | 162.42 | 609 | 737.3
0.9 | 0.043466 | 163.69 | 610 | 737.7
0.91 | 0.044699 | 165.29 | 611 | 738.1
0.92 | 0.045714 | 166.82 | 612.2 | 738.3
0.93 | 0.047041 | 168.26 | 613.5 | 738.3
0.94 | 0.048394 | 169.9 | 614.2 | 738.8
0.95 | 0.04968 | 171.21 | 615.4 | 739.1
0.96 | 0.050987 | 172.76 | 616.5 | 739.5
0.97 | 0.05234 | 174.24 | 617.4 | 739.9
0.98 | 0.053636 | 175.77 | 618.4 | 740.2
0.99 | 0.054717 | 177.27 | 619.7 | 740.3
1 | 0.056455 | 178.7 | 620.6 | 740.7