## I-V Characteristic (mA-mm)
VDS (V) | VGS = -0.300 V | VGS = 0.100 V | VGS = 0.500 V | VGS = 0.900 V
0 | -3.9366e-05 | -0.562 | -0.9631 | -5.18
0.01 | 0.0008778 | 7.895 | 15.75 | 12.939
0.02 | 0.0015592 | 15.609 | 32.354 | 30.922
0.03 | 0.0020661 | 22.849 | 48.883 | 48.719
0.04 | 0.0024631 | 29.563 | 65.46 | 66.77
0.05 | 0.0027678 | 35.619 | 81.92 | 84.67
0.06 | 0.0030183 | 41.154 | 98.35 | 102.56
0.07 | 0.0032297 | 46.101 | 114.26 | 119.97
0.08 | 0.0034104 | 50.48 | 130.09 | 137.29
0.09 | 0.0035683 | 54.412 | 145.95 | 154.73
0.1 | 0.0037355 | 57.6 | 161.14 | 171.49
0.11 | 0.0038796 | 60.73 | 176.9 | 188.97
0.12 | 0.0040103 | 63.41 | 191.9 | 205.69
0.13 | 0.0041518 | 65.86 | 206.52 | 222.15
0.14 | 0.0042941 | 67.97 | 221.03 | 238.55
0.15 | 0.0044441 | 69.82 | 235.33 | 254.85
0.16 | 0.004576 | 71.53 | 249.44 | 270.98
0.17 | 0.0047316 | 72.98 | 262.88 | 286.57
0.18 | 0.0048652 | 74.41 | 276.07 | 301.98
0.19 | 0.0050167 | 75.74 | 289.35 | 317.54
0.2 | 0.0051872 | 76.9 | 302.04 | 332.82
0.21 | 0.0053442 | 78.08 | 314.12 | 347.35
0.22 | 0.0055299 | 79.04 | 326.15 | 361.99
0.23 | 0.0056892 | 80.23 | 337.75 | 376.43
0.24 | 0.005769 | 81.37 | 348.72 | 390.2
0.25 | 0.005957 | 82.47 | 359.65 | 404.27
0.26 | 0.006141 | 83.77 | 370.02 | 417.63
0.27 | 0.006347 | 84.97 | 379.91 | 430.78
0.28 | 0.006548 | 86.33 | 389.51 | 443.66
0.29 | 0.006754 | 87.66 | 398.73 | 456.29
0.3 | 0.006917 | 89.03 | 407.64 | 468.7
0.31 | 0.007156 | 90.12 | 416.07 | 480.67
0.32 | 0.007359 | 91.38 | 424.15 | 492.34
0.33 | 0.007575 | 92.61 | 432.09 | 503.98
0.34 | 0.007797 | 93.78 | 439.48 | 515.16
0.35 | 0.008026 | 94.97 | 446.55 | 525.8
0.36 | 0.008249 | 95.99 | 453.35 | 536.37
0.37 | 0.008452 | 97.19 | 459.92 | 546.59
0.38 | 0.008707 | 98.37 | 466.11 | 556.48
0.39 | 0.008961 | 99.43 | 471.99 | 566.02
0.4 | 0.009223 | 100.62 | 477.63 | 575
0.41 | 0.009453 | 101.58 | 483.14 | 583.8
0.42 | 0.00973 | 102.68 | 488.33 | 592.4
0.43 | 0.010023 | 103.83 | 493.33 | 600.7
0.44 | 0.010308 | 104.91 | 498.19 | 608.9
0.45 | 0.010618 | 105.99 | 502.89 | 616.3
0.46 | 0.010951 | 107.09 | 507.34 | 623.6
0.47 | 0.011293 | 108.27 | 511.69 | 630.2
0.48 | 0.011573 | 109.41 | 515.89 | 637.1
0.49 | 0.012016 | 110.56 | 519.95 | 643.7
0.5 | 0.01244 | 111.57 | 523.97 | 649.4
0.51 | 0.012832 | 112.89 | 527.76 | 655.4
0.52 | 0.013284 | 114 | 531.57 | 660.9
0.53 | 0.013781 | 115.2 | 535.14 | 666.1
0.54 | 0.014293 | 116.47 | 538.68 | 671
0.55 | 0.014833 | 117.65 | 542.02 | 676
0.56 | 0.015258 | 118.98 | 545.33 | 680.4
0.57 | 0.015911 | 120.19 | 548.58 | 684.5
0.58 | 0.016542 | 121.46 | 551.6 | 688.8
0.59 | 0.017037 | 122.76 | 554.65 | 692.8
0.6 | 0.017781 | 124.03 | 557.57 | 696.4
0.61 | 0.018409 | 125.37 | 560.36 | 699.7
0.62 | 0.019172 | 126.66 | 563.18 | 702.6
0.63 | 0.019849 | 128.03 | 565.75 | 705.7
0.64 | 0.020608 | 129.21 | 568.33 | 708.4
0.65 | 0.021285 | 130.62 | 570.7 | 710.8
0.66 | 0.022023 | 132.06 | 572.8 | 713.2
0.67 | 0.022855 | 133.28 | 575.1 | 715.5
0.68 | 0.023676 | 134.83 | 577.4 | 717.2
0.69 | 0.024502 | 135.93 | 579.4 | 718.8
0.7 | 0.025239 | 137.35 | 581.4 | 720.8
0.71 | 0.026175 | 138.83 | 583.4 | 722.1
0.72 | 0.0271 | 140.07 | 585.4 | 723.6
0.73 | 0.028093 | 141.5 | 587.6 | 725.1
0.74 | 0.02889 | 142.76 | 588.9 | 725.9
0.75 | 0.029962 | 144.14 | 590.8 | 727.4
0.76 | 0.030811 | 145.55 | 592.2 | 728.3
0.77 | 0.031804 | 146.94 | 594 | 729.1
0.78 | 0.032911 | 148.23 | 595.6 | 730
0.79 | 0.033937 | 149.67 | 596.8 | 730.9
0.8 | 0.034911 | 151.02 | 598.2 | 731.5
0.81 | 0.035881 | 152.45 | 599.6 | 732.2
0.82 | 0.037176 | 153.9 | 601 | 733.1
0.83 | 0.038241 | 155.14 | 602.2 | 733.5
0.84 | 0.039383 | 156.66 | 603.5 | 734.1
0.85 | 0.040429 | 158.05 | 604.6 | 734.9
0.86 | 0.041675 | 159.54 | 605.8 | 735.1
0.87 | 0.042969 | 161.06 | 607 | 735.5
0.88 | 0.043871 | 162.31 | 608.3 | 736.1
0.89 | 0.045305 | 163.89 | 609.2 | 736.3
0.9 | 0.046567 | 165.37 | 610.6 | 736.7
0.91 | 0.047871 | 166.86 | 611.4 | 737.3
0.92 | 0.049202 | 168.24 | 612.7 | 737.5
0.93 | 0.050523 | 169.76 | 613.6 | 738.1
0.94 | 0.051862 | 171.26 | 614.3 | 738.1
0.95 | 0.053355 | 172.77 | 615.8 | 738.4
0.96 | 0.054614 | 174.35 | 616.7 | 738.7
0.97 | 0.055929 | 175.64 | 618.1 | 739.1
0.98 | 0.05764 | 177.33 | 618.8 | 739.3
0.99 | 0.0592 | 178.75 | 619.9 | 739.7
1 | 0.06058 | 180.25 | 621.1 | 739.9