## I-V Characteristic (mA-mm)
VDS (V) | VGS = -0.300 V | VGS = 0.100 V | VGS = 0.500 V | VGS = 0.900 V
0 | -4.4629e-05 | -0.51933 | -1.1734 | -5.395
0.01 | 0.0009238 | 7.838 | 15.905 | 13.175
0.02 | 0.0016371 | 15.859 | 32.417 | 31.015
0.03 | 0.0021749 | 23.065 | 49.016 | 48.948
0.04 | 0.0025886 | 29.795 | 65.67 | 67.1
0.05 | 0.0029192 | 35.957 | 82.1 | 84.93
0.06 | 0.0031753 | 41.484 | 98.43 | 102.63
0.07 | 0.0034057 | 46.555 | 114.6 | 120.09
0.08 | 0.0035985 | 50.997 | 130.57 | 138.01
0.09 | 0.0037567 | 54.939 | 146.29 | 155.09
0.1 | 0.003938 | 58.2 | 161.82 | 172.13
0.11 | 0.0040876 | 61.39 | 177.2 | 189.47
0.12 | 0.0042415 | 64.15 | 192.49 | 206.3
0.13 | 0.0043858 | 66.55 | 207.23 | 222.84
0.14 | 0.0045448 | 68.75 | 221.74 | 239.27
0.15 | 0.0047008 | 70.63 | 236.09 | 255.71
0.16 | 0.004842 | 72.33 | 250.04 | 271.65
0.17 | 0.0050065 | 73.85 | 263.97 | 287.62
0.18 | 0.0051656 | 75.18 | 277.04 | 303.1
0.19 | 0.0053096 | 76.53 | 290.2 | 318.59
0.2 | 0.0055037 | 77.7 | 302.96 | 333.64
0.21 | 0.00566 | 78.88 | 315.03 | 348.3
0.22 | 0.005746 | 79.99 | 327.11 | 363.34
0.23 | 0.005922 | 80.99 | 338.71 | 377.59
0.24 | 0.00614 | 82.28 | 349.86 | 391.5
0.25 | 0.006334 | 83.46 | 360.61 | 405.4
0.26 | 0.006538 | 84.67 | 371.12 | 418.85
0.27 | 0.006702 | 86.03 | 381.14 | 432.23
0.28 | 0.006953 | 87.25 | 390.74 | 445.13
0.29 | 0.007152 | 88.63 | 399.95 | 457.8
0.3 | 0.007362 | 89.91 | 408.85 | 470.1
0.31 | 0.007555 | 91.2 | 417.52 | 482.36
0.32 | 0.007769 | 92.36 | 425.51 | 494.08
0.33 | 0.007996 | 93.64 | 433.42 | 505.66
0.34 | 0.008215 | 94.77 | 440.93 | 516.76
0.35 | 0.008453 | 95.93 | 448.02 | 527.49
0.36 | 0.008704 | 97.19 | 454.88 | 538.32
0.37 | 0.008976 | 98.13 | 461.4 | 548.46
0.38 | 0.009186 | 99.35 | 467.64 | 558.27
0.39 | 0.009461 | 100.46 | 473.6 | 567.79
0.4 | 0.00973 | 101.58 | 479.26 | 577
0.41 | 0.01 | 102.71 | 484.75 | 586.2
0.42 | 0.010281 | 103.7 | 489.96 | 594.3
0.43 | 0.010579 | 104.88 | 495 | 602.6
0.44 | 0.010893 | 105.93 | 499.84 | 610.6
0.45 | 0.011179 | 107.05 | 504.48 | 618.3
0.46 | 0.011555 | 108.17 | 508.99 | 625.7
0.47 | 0.011923 | 109.38 | 513.37 | 632.5
0.48 | 0.012302 | 110.44 | 517.64 | 639.3
0.49 | 0.012655 | 111.59 | 521.7 | 645.7
0.5 | 0.013103 | 112.74 | 525.64 | 651.8
0.51 | 0.013553 | 113.8 | 529.5 | 657.7
0.52 | 0.014015 | 115.04 | 533.29 | 663.3
0.53 | 0.014519 | 116.35 | 536.85 | 668.7
0.54 | 0.014983 | 117.53 | 540.41 | 673.8
0.55 | 0.015572 | 118.75 | 543.74 | 678.6
0.56 | 0.016098 | 119.87 | 547.15 | 683
0.57 | 0.016779 | 121.26 | 550.32 | 687.3
0.58 | 0.017373 | 122.53 | 553.44 | 691.6
0.59 | 0.018036 | 123.82 | 556.45 | 695.2
0.6 | 0.0187 | 125.18 | 559.39 | 699
0.61 | 0.01944 | 126.33 | 562.16 | 702.1
0.62 | 0.020171 | 127.75 | 564.95 | 705.2
0.63 | 0.020872 | 128.97 | 567.56 | 708.2
0.64 | 0.021572 | 130.41 | 570 | 710.8
0.65 | 0.022427 | 131.64 | 572.3 | 713.4
0.66 | 0.02322 | 133.06 | 574.8 | 715.7
0.67 | 0.023941 | 134.44 | 577 | 718.1
0.68 | 0.024911 | 135.7 | 579.1 | 720.1
0.69 | 0.025772 | 137.09 | 581.6 | 722
0.7 | 0.026746 | 138.3 | 583.4 | 723.6
0.71 | 0.027525 | 139.71 | 585.2 | 725.1
0.72 | 0.028556 | 141.16 | 587.3 | 726.5
0.73 | 0.029482 | 142.46 | 589 | 727.5
0.74 | 0.03043 | 143.93 | 590.8 | 729
0.75 | 0.031351 | 145.14 | 592.6 | 729.9
0.76 | 0.032512 | 146.59 | 594 | 731.1
0.77 | 0.033547 | 147.96 | 595.8 | 731.9
0.78 | 0.034397 | 149.25 | 597.4 | 732.9
0.79 | 0.035593 | 150.71 | 598.3 | 733.8
0.8 | 0.03665 | 152.04 | 600 | 734.3
0.81 | 0.037981 | 153.41 | 601.5 | 735.1
0.82 | 0.038908 | 154.91 | 602.8 | 735.7
0.83 | 0.040073 | 156.35 | 604.2 | 736.3
0.84 | 0.041089 | 157.61 | 605.4 | 736.9
0.85 | 0.042272 | 159.16 | 606.4 | 737.5
0.86 | 0.043675 | 160.59 | 607.6 | 737.9
0.87 | 0.04506 | 162.06 | 609 | 738.3
0.88 | 0.046305 | 163.57 | 610 | 738.7
0.89 | 0.047517 | 164.81 | 611.1 | 739.3
0.9 | 0.048841 | 166.45 | 612.2 | 739.7
0.91 | 0.050127 | 167.92 | 613.4 | 739.9
0.92 | 0.051547 | 169.4 | 614.3 | 740.3
0.93 | 0.052847 | 170.92 | 615.5 | 740.7
0.94 | 0.054429 | 172.31 | 616.6 | 740.9
0.95 | 0.05584 | 173.87 | 617.5 | 741.3
0.96 | 0.05722 | 175.4 | 618.7 | 741.5
0.97 | 0.0586 | 176.8 | 619.8 | 741.8
0.98 | 0.06023 | 178.23 | 620.8 | 742.1
0.99 | 0.06159 | 179.85 | 621.8 | 742.3
1 | 0.06353 | 181.42 | 623.1 | 742.7