## I-V Characteristic (mA-mm)
VDS (V) | VGS = -0.300 V | VGS = 0.100 V | VGS = 0.500 V | VGS = 0.900 V
0 | -4.3414e-05 | -0.5233 | -1.0738 | -5.089
0.01 | 0.001003 | 7.94 | 15.793 | 13.081
0.02 | 0.0017769 | 15.857 | 32.44 | 31.009
0.03 | 0.0023607 | 23.168 | 49.041 | 49.07
0.04 | 0.0028113 | 29.96 | 65.65 | 66.86
0.05 | 0.0031657 | 36.149 | 81.9 | 84.93
0.06 | 0.0034611 | 41.77 | 98.24 | 102.45
0.07 | 0.0037102 | 46.839 | 114.76 | 120.19
0.08 | 0.0039227 | 51.347 | 130.33 | 137.47
0.09 | 0.0041256 | 55.377 | 146.05 | 154.8
0.1 | 0.0043029 | 58.64 | 161.74 | 172.04
0.11 | 0.0044749 | 61.84 | 176.91 | 189.06
0.12 | 0.0046493 | 64.64 | 192.24 | 205.79
0.13 | 0.0048127 | 67.09 | 206.95 | 222.44
0.14 | 0.0049633 | 69.32 | 221.45 | 239.13
0.15 | 0.0051505 | 71.31 | 235.77 | 255.13
0.16 | 0.005317 | 72.99 | 249.71 | 271.16
0.17 | 0.005511 | 74.62 | 263.49 | 287.02
0.18 | 0.0056875 | 75.96 | 276.71 | 302.16
0.19 | 0.005813 | 77.33 | 289.76 | 317.96
0.2 | 0.006008 | 78.56 | 302.46 | 332.96
0.21 | 0.006207 | 79.73 | 314.95 | 347.65
0.22 | 0.006415 | 80.91 | 326.65 | 362.12
0.23 | 0.006638 | 82.08 | 338.34 | 376.46
0.24 | 0.006842 | 83.27 | 349.58 | 390.63
0.25 | 0.007024 | 84.59 | 360.17 | 404.17
0.26 | 0.007279 | 85.88 | 370.78 | 417.59
0.27 | 0.007498 | 87.15 | 380.74 | 430.93
0.28 | 0.007742 | 88.62 | 390.38 | 443.92
0.29 | 0.00795 | 89.9 | 399.61 | 456.39
0.3 | 0.008191 | 91.22 | 408.41 | 468.72
0.31 | 0.008431 | 92.68 | 417.13 | 480.83
0.32 | 0.008693 | 93.72 | 425.13 | 492.32
0.33 | 0.008928 | 95.01 | 433.02 | 504.04
0.34 | 0.009199 | 96.19 | 440.52 | 515.06
0.35 | 0.009478 | 97.41 | 447.77 | 525.82
0.36 | 0.009702 | 98.64 | 454.55 | 536.28
0.37 | 0.010007 | 99.71 | 461.05 | 546.31
0.38 | 0.010273 | 100.86 | 467.26 | 556.36
0.39 | 0.010586 | 102.06 | 473.18 | 565.75
0.4 | 0.010855 | 103.19 | 478.95 | 574.8
0.41 | 0.011191 | 104.23 | 484.35 | 583.7
0.42 | 0.011549 | 105.43 | 489.6 | 592.4
0.43 | 0.011894 | 106.57 | 494.63 | 600.4
0.44 | 0.012256 | 107.69 | 499.54 | 608.6
0.45 | 0.012624 | 108.92 | 504.1 | 615.8
0.46 | 0.012997 | 109.86 | 508.64 | 623.4
0.47 | 0.013369 | 111.1 | 512.95 | 630.1
0.48 | 0.01385 | 112.3 | 517.25 | 637.1
0.49 | 0.014306 | 113.49 | 521.24 | 643
0.5 | 0.014789 | 114.68 | 525.22 | 649.2
0.51 | 0.015282 | 115.79 | 529.1 | 654.9
0.52 | 0.015855 | 117.07 | 532.87 | 660.9
0.53 | 0.016419 | 118.32 | 536.44 | 665.7
0.54 | 0.017074 | 119.58 | 539.91 | 671.1
0.55 | 0.017688 | 120.78 | 543.34 | 675.5
0.56 | 0.018346 | 122.01 | 546.7 | 680.4
0.57 | 0.019101 | 123.35 | 549.94 | 684.4
0.58 | 0.019784 | 124.62 | 553.09 | 688.4
0.59 | 0.020569 | 125.93 | 555.96 | 692.1
0.6 | 0.021361 | 127.13 | 558.99 | 695.8
0.61 | 0.02214 | 128.57 | 561.82 | 699.2
0.62 | 0.023011 | 129.85 | 564.53 | 702.3
0.63 | 0.023796 | 131.26 | 567.17 | 705.3
0.64 | 0.02474 | 132.72 | 569.74 | 708
0.65 | 0.025607 | 133.84 | 572.1 | 710.8
0.66 | 0.026577 | 135.32 | 574.3 | 712.8
0.67 | 0.027563 | 136.65 | 576.6 | 715.2
0.68 | 0.028522 | 138.01 | 579 | 717
0.69 | 0.029436 | 139.43 | 581 | 718.8
0.7 | 0.030523 | 140.7 | 582.9 | 720.6
0.71 | 0.031573 | 142.18 | 585 | 722.2
0.72 | 0.032631 | 143.48 | 587.2 | 723.6
0.73 | 0.03367 | 144.9 | 588.8 | 725.1
0.74 | 0.034924 | 146.17 | 590.6 | 726.2
0.75 | 0.036053 | 147.65 | 592.2 | 727.3
0.76 | 0.036973 | 149.01 | 594 | 728.3
0.77 | 0.03838 | 150.39 | 595.6 | 729.3
0.78 | 0.039586 | 151.88 | 597.2 | 730.3
0.79 | 0.041063 | 153.04 | 598.8 | 731.1
0.8 | 0.042033 | 154.61 | 599.9 | 731.6
0.81 | 0.04327 | 156.07 | 601.4 | 732.5
0.82 | 0.044638 | 157.43 | 602.6 | 733.3
0.83 | 0.046045 | 158.97 | 603.9 | 733.8
0.84 | 0.047368 | 160.27 | 605.3 | 734.3
0.85 | 0.048771 | 161.8 | 606.2 | 735.1
0.86 | 0.050243 | 163.19 | 607.5 | 735.2
0.87 | 0.05149 | 164.79 | 608.7 | 736.1
0.88 | 0.053171 | 166.09 | 610.2 | 736.3
0.89 | 0.054734 | 167.58 | 611 | 736.7
0.9 | 0.056242 | 169.08 | 612.2 | 737.3
0.91 | 0.0576 | 170.6 | 613.4 | 737.7
0.92 | 0.05924 | 172.1 | 614.2 | 738.1
0.93 | 0.06113 | 173.45 | 615.4 | 738.3
0.94 | 0.06237 | 175.09 | 616.6 | 738.5
0.95 | 0.06439 | 176.64 | 617.4 | 739.3
0.96 | 0.06556 | 178.12 | 618.6 | 739.1
0.97 | 0.06757 | 179.82 | 619.8 | 739.7
0.98 | 0.0694 | 181.1 | 620.8 | 739.9
0.99 | 0.07118 | 182.73 | 621.8 | 740.2
1 | 0.07268 | 184.23 | 622.8 | 740.6