## I-V Characteristic (mA-mm)
VDS (V) | VGS = -0.300 V | VGS = 0.100 V | VGS = 0.500 V | VGS = 0.900 V
0 | -4.2707e-05 | -0.53231 | -1.1774 | -5.1166
0.01 | 0.0009167 | 7.83 | 15.753 | 13.006
0.02 | 0.0016334 | 15.724 | 32.396 | 30.843
0.03 | 0.0021643 | 22.958 | 48.925 | 49.124
0.04 | 0.0025811 | 29.725 | 65.56 | 66.96
0.05 | 0.0029077 | 35.817 | 81.86 | 84.95
0.06 | 0.0031697 | 41.357 | 97.91 | 102.27
0.07 | 0.0033932 | 46.408 | 114.44 | 119.99
0.08 | 0.0035887 | 50.838 | 130.17 | 137.43
0.09 | 0.0037547 | 54.775 | 145.81 | 154.48
0.1 | 0.0039152 | 58.01 | 161.28 | 171.85
0.11 | 0.0040722 | 61.15 | 176.85 | 188.82
0.12 | 0.0042104 | 63.91 | 192.02 | 205.61
0.13 | 0.004378 | 66.32 | 206.5 | 222.13
0.14 | 0.004523 | 68.54 | 221.08 | 238.61
0.15 | 0.0046786 | 70.37 | 235.52 | 255.01
0.16 | 0.0048396 | 72.15 | 249.17 | 270.86
0.17 | 0.0049968 | 73.73 | 263.1 | 286.54
0.18 | 0.0051592 | 75.02 | 276.24 | 302.13
0.19 | 0.005321 | 76.4 | 289.27 | 317.76
0.2 | 0.00549 | 77.6 | 301.91 | 332.58
0.21 | 0.0056638 | 78.72 | 314.31 | 347.44
0.22 | 0.005771 | 79.87 | 326.19 | 361.98
0.23 | 0.005948 | 80.95 | 337.7 | 376.16
0.24 | 0.006143 | 82.18 | 348.9 | 390.51
0.25 | 0.006338 | 83.35 | 359.72 | 404.09
0.26 | 0.006539 | 84.7 | 370.06 | 417.48
0.27 | 0.006747 | 85.93 | 380.09 | 430.75
0.28 | 0.006958 | 87.28 | 389.73 | 443.67
0.29 | 0.007162 | 88.65 | 398.93 | 456.41
0.3 | 0.007354 | 89.9 | 407.7 | 468.54
0.31 | 0.007609 | 91.26 | 416.4 | 480.76
0.32 | 0.007807 | 92.34 | 424.47 | 492.41
0.33 | 0.008054 | 93.64 | 432.25 | 504.04
0.34 | 0.008274 | 94.93 | 439.76 | 515.01
0.35 | 0.008534 | 95.99 | 446.85 | 525.87
0.36 | 0.008773 | 97.19 | 453.77 | 536.47
0.37 | 0.008996 | 98.27 | 460.21 | 546.55
0.38 | 0.009246 | 99.45 | 466.43 | 556.5
0.39 | 0.009502 | 100.53 | 472.37 | 565.93
0.4 | 0.009778 | 101.62 | 478.12 | 574.8
0.41 | 0.010027 | 102.82 | 483.48 | 584
0.42 | 0.010332 | 103.78 | 488.7 | 592.4
0.43 | 0.010628 | 105.05 | 493.75 | 601
0.44 | 0.010952 | 106.15 | 498.66 | 608.7
0.45 | 0.011249 | 107.33 | 503.2 | 616.2
0.46 | 0.011608 | 108.3 | 507.75 | 623.6
0.47 | 0.011992 | 109.5 | 512.1 | 630.5
0.48 | 0.012308 | 110.58 | 516.35 | 637.5
0.49 | 0.012773 | 111.8 | 520.4 | 643.7
0.5 | 0.013211 | 112.97 | 524.31 | 649.7
0.51 | 0.013694 | 114 | 528.21 | 655.5
0.52 | 0.014096 | 115.29 | 531.93 | 661.3
0.53 | 0.014667 | 116.53 | 535.54 | 666.5
0.54 | 0.015201 | 117.64 | 539.04 | 671.4
0.55 | 0.015709 | 119.04 | 542.45 | 676.3
0.56 | 0.016317 | 120.17 | 545.82 | 680.8
0.57 | 0.016913 | 121.44 | 548.98 | 685.2
0.58 | 0.017553 | 122.74 | 552.09 | 689.4
0.59 | 0.018122 | 124.1 | 555.04 | 693.2
0.6 | 0.018905 | 125.23 | 558.04 | 696.4
0.61 | 0.019663 | 126.65 | 560.86 | 699.8
0.62 | 0.020448 | 127.92 | 563.57 | 703
0.63 | 0.021058 | 129.33 | 566.24 | 706
0.64 | 0.021907 | 130.68 | 568.78 | 708.9
0.65 | 0.022679 | 131.8 | 571.2 | 711.2
0.66 | 0.023503 | 133.33 | 573.3 | 713.3
0.67 | 0.024356 | 134.63 | 575.7 | 715.7
0.68 | 0.025217 | 135.96 | 578 | 717.6
0.69 | 0.026077 | 137.42 | 580.1 | 719.6
0.7 | 0.026961 | 138.58 | 581.9 | 721.2
0.71 | 0.027948 | 140 | 584 | 722.8
0.72 | 0.028893 | 141.42 | 586 | 724.5
0.73 | 0.029911 | 142.78 | 587.8 | 725.5
0.74 | 0.030856 | 144.12 | 589.4 | 726.7
0.75 | 0.031853 | 145.48 | 591 | 727.9
0.76 | 0.032903 | 146.82 | 592.8 | 729
0.77 | 0.033781 | 148.21 | 594.3 | 729.9
0.78 | 0.03507 | 149.57 | 595.8 | 730.9
0.79 | 0.036079 | 150.88 | 597.4 | 731.5
0.8 | 0.037251 | 152.32 | 599 | 732.3
0.81 | 0.03828 | 153.72 | 600.3 | 733.3
0.82 | 0.039557 | 155.21 | 601.6 | 733.8
0.83 | 0.040654 | 156.63 | 602.8 | 734.5
0.84 | 0.041922 | 157.87 | 604.2 | 735.1
0.85 | 0.043107 | 159.48 | 605.4 | 735.2
0.86 | 0.044168 | 160.8 | 606.7 | 735.6
0.87 | 0.045675 | 162.3 | 607.6 | 736.3
0.88 | 0.046712 | 163.73 | 608.9 | 736.9
0.89 | 0.048112 | 165.17 | 610.1 | 737.3
0.9 | 0.049676 | 166.69 | 611 | 737.9
0.91 | 0.051131 | 168.16 | 612.2 | 738.1
0.92 | 0.052152 | 169.64 | 613.5 | 738.3
0.93 | 0.053798 | 171 | 614.3 | 738.7
0.94 | 0.055174 | 172.62 | 615.4 | 739.1
0.95 | 0.056705 | 174.19 | 616.6 | 739.3
0.96 | 0.05832 | 175.59 | 617.4 | 739.7
0.97 | 0.05996 | 177.15 | 618.6 | 739.9
0.98 | 0.06122 | 178.49 | 619.6 | 740.3
0.99 | 0.06285 | 180.14 | 620.7 | 740.5
1 | 0.06431 | 181.62 | 621.8 | 740.7