## I-V Characteristic (mA-mm)
VDS (V) | VGS = -0.300 V | VGS = 0.100 V | VGS = 0.500 V | VGS = 0.900 V
0 | -5.18e-05 | -0.52811 | -1.1756 | -5.27
0.01 | 0.0010033 | 7.928 | 15.809 | 13.141
0.02 | 0.0017642 | 15.903 | 32.488 | 31.005
0.03 | 0.0023449 | 23.227 | 49.093 | 49.002
0.04 | 0.0027934 | 30.09 | 65.72 | 67.16
0.05 | 0.0031441 | 36.28 | 82.09 | 84.83
0.06 | 0.0034229 | 41.881 | 98.43 | 102.59
0.07 | 0.003676 | 47.016 | 114.77 | 120.27
0.08 | 0.0038754 | 51.539 | 130.54 | 137.87
0.09 | 0.0040675 | 55.563 | 146.47 | 155
0.1 | 0.0042457 | 58.86 | 161.87 | 172.12
0.11 | 0.0044249 | 62.09 | 177.33 | 189.37
0.12 | 0.0045879 | 64.88 | 192.72 | 206.33
0.13 | 0.0047721 | 67.36 | 207.39 | 222.84
0.14 | 0.0049339 | 69.57 | 221.8 | 239.23
0.15 | 0.0050931 | 71.53 | 236.25 | 255.68
0.16 | 0.0052765 | 73.29 | 250.21 | 271.46
0.17 | 0.0054388 | 74.84 | 263.98 | 287.56
0.18 | 0.0055998 | 76.32 | 277.11 | 303.02
0.19 | 0.005721 | 77.59 | 290.39 | 318.37
0.2 | 0.005914 | 78.85 | 303.08 | 333.51
0.21 | 0.006116 | 80.04 | 315.35 | 348.19
0.22 | 0.006297 | 81.18 | 327.37 | 363.03
0.23 | 0.006524 | 82.31 | 339.09 | 377.18
0.24 | 0.006741 | 83.55 | 350.13 | 391.2
0.25 | 0.006969 | 84.74 | 360.91 | 405.11
0.26 | 0.007166 | 86.01 | 371.46 | 418.6
0.27 | 0.007382 | 87.43 | 381.48 | 431.85
0.28 | 0.007607 | 88.62 | 391.08 | 444.85
0.29 | 0.00784 | 90.06 | 400.36 | 457.46
0.3 | 0.008057 | 91.4 | 409.25 | 469.7
0.31 | 0.008335 | 92.65 | 417.88 | 482.03
0.32 | 0.008548 | 94 | 425.95 | 493.67
0.33 | 0.008768 | 95.13 | 433.89 | 505.16
0.34 | 0.009048 | 96.45 | 441.39 | 516.23
0.35 | 0.009305 | 97.61 | 448.49 | 526.87
0.36 | 0.009611 | 98.79 | 455.41 | 537.76
0.37 | 0.009845 | 99.94 | 461.96 | 547.82
0.38 | 0.01012 | 101 | 468.22 | 557.59
0.39 | 0.01042 | 102.1 | 474.1 | 567.17
0.4 | 0.010684 | 103.29 | 479.9 | 576.4
0.41 | 0.011021 | 104.4 | 485.36 | 585.2
0.42 | 0.011354 | 105.45 | 490.62 | 594
0.43 | 0.011692 | 106.61 | 495.62 | 602
0.44 | 0.011992 | 107.75 | 500.53 | 610.3
0.45 | 0.012375 | 108.85 | 505.2 | 617.6
0.46 | 0.012746 | 110.14 | 509.72 | 624.9
0.47 | 0.013175 | 111.1 | 514.05 | 631.7
0.48 | 0.013567 | 112.36 | 518.32 | 638.7
0.49 | 0.013994 | 113.49 | 522.49 | 644.9
0.5 | 0.0145 | 114.69 | 526.39 | 651
0.51 | 0.014942 | 115.91 | 530.26 | 656.9
0.52 | 0.015526 | 117.07 | 533.99 | 662.2
0.53 | 0.016073 | 118.32 | 537.64 | 667.7
0.54 | 0.016655 | 119.65 | 541.14 | 672.9
0.55 | 0.017222 | 120.88 | 544.58 | 677.4
0.56 | 0.017943 | 122 | 547.92 | 682.2
0.57 | 0.018601 | 123.34 | 551.12 | 686.6
0.58 | 0.019343 | 124.74 | 554.25 | 690.4
0.59 | 0.020006 | 126.01 | 557.2 | 694
0.6 | 0.020796 | 127.43 | 560.14 | 697.6
0.61 | 0.021603 | 128.49 | 563.01 | 701.2
0.62 | 0.02232 | 129.95 | 565.72 | 704.3
0.63 | 0.023255 | 131.32 | 568.47 | 707.3
0.64 | 0.02406 | 132.64 | 570.8 | 709.7
0.65 | 0.025014 | 134.15 | 573.4 | 712.5
0.66 | 0.025861 | 135.37 | 575.4 | 714.8
0.67 | 0.026834 | 136.79 | 578 | 716.9
0.68 | 0.027727 | 138.13 | 580.2 | 718.8
0.69 | 0.02879 | 139.49 | 582.2 | 720.8
0.7 | 0.029692 | 140.88 | 584.4 | 722.4
0.71 | 0.030683 | 142.18 | 586.4 | 724
0.72 | 0.031856 | 143.6 | 588.2 | 725.5
0.73 | 0.032747 | 145.01 | 590.1 | 726.7
0.74 | 0.033988 | 146.37 | 591.8 | 728.1
0.75 | 0.035138 | 147.63 | 593.4 | 729
0.76 | 0.036361 | 149.09 | 595.4 | 729.9
0.77 | 0.037417 | 150.46 | 596.6 | 730.9
0.78 | 0.038559 | 151.88 | 598.2 | 731.9
0.79 | 0.039803 | 153.34 | 599.8 | 732.4
0.8 | 0.040967 | 154.61 | 601 | 733.5
0.81 | 0.042284 | 156.07 | 602.2 | 733.9
0.82 | 0.043538 | 157.52 | 603.9 | 734.7
0.83 | 0.044882 | 158.95 | 605.1 | 735.2
0.84 | 0.045952 | 160.39 | 606.7 | 735.6
0.85 | 0.047598 | 161.79 | 607.5 | 736.5
0.86 | 0.049049 | 163.25 | 608.6 | 736.7
0.87 | 0.050531 | 164.77 | 610.1 | 737.3
0.88 | 0.051903 | 166.29 | 611 | 738.1
0.89 | 0.053322 | 167.62 | 612.2 | 738.3
0.9 | 0.054867 | 169.19 | 613.5 | 738.5
0.91 | 0.056099 | 170.66 | 614.3 | 738.8
0.92 | 0.05775 | 172.25 | 615.6 | 739.3
0.93 | 0.05932 | 173.73 | 616.6 | 739.9
0.94 | 0.06084 | 175.03 | 617.7 | 739.9
0.95 | 0.06243 | 176.67 | 618.6 | 740.5
0.96 | 0.06406 | 178.27 | 619.8 | 740.9
0.97 | 0.06597 | 179.72 | 620.9 | 740.9
0.98 | 0.06758 | 181.38 | 621.9 | 741.1
0.99 | 0.06958 | 182.75 | 623 | 741.5
1 | 0.071 | 184.35 | 623.9 | 741.9