## I-V Characteristic (mA-mm)
VDS (V) | VGS = -0.300 V | VGS = 0.100 V | VGS = 0.500 V | VGS = 0.900 V
0 | -3.9177e-05 | -0.5341 | -1.0689 | -5.217
0.01 | 0.0009449 | 7.894 | 15.597 | 12.967
0.02 | 0.0016731 | 15.726 | 32.6 | 31.192
0.03 | 0.0022211 | 23.173 | 49.039 | 48.942
0.04 | 0.0026375 | 29.896 | 65.78 | 67.1
0.05 | 0.0029802 | 36.021 | 82.12 | 84.71
0.06 | 0.0032539 | 41.62 | 98.31 | 102.52
0.07 | 0.003485 | 46.69 | 114.4 | 120.19
0.08 | 0.0036761 | 51.145 | 130.21 | 137.51
0.09 | 0.0038566 | 55.147 | 146.29 | 155.01
0.1 | 0.0040235 | 58.4 | 161.54 | 172.1
0.11 | 0.0041731 | 61.59 | 176.99 | 189.18
0.12 | 0.0043298 | 64.39 | 192.13 | 205.88
0.13 | 0.0044828 | 66.86 | 206.98 | 222.42
0.14 | 0.0046283 | 68.94 | 221.39 | 239.22
0.15 | 0.0048012 | 70.85 | 235.88 | 255.28
0.16 | 0.0049559 | 72.65 | 249.84 | 271.24
0.17 | 0.005128 | 74.14 | 263.38 | 287.16
0.18 | 0.0052752 | 75.52 | 276.81 | 302.55
0.19 | 0.0054392 | 76.77 | 289.96 | 318.04
0.2 | 0.0056214 | 78.09 | 302.56 | 333.21
0.21 | 0.005726 | 79.29 | 314.75 | 347.95
0.22 | 0.005916 | 80.31 | 326.66 | 362.43
0.23 | 0.006125 | 81.53 | 338.52 | 377.11
0.24 | 0.006318 | 82.58 | 349.5 | 391.05
0.25 | 0.006484 | 83.79 | 360.36 | 404.74
0.26 | 0.006723 | 85.13 | 370.77 | 418.17
0.27 | 0.006921 | 86.45 | 380.79 | 431.53
0.28 | 0.007154 | 87.77 | 390.36 | 444.64
0.29 | 0.007326 | 89.06 | 399.72 | 457.04
0.3 | 0.007555 | 90.38 | 408.56 | 469.43
0.31 | 0.007757 | 91.72 | 417.08 | 481.64
0.32 | 0.007978 | 92.97 | 425.3 | 493.21
0.33 | 0.00823 | 94.12 | 433.22 | 504.85
0.34 | 0.008473 | 95.35 | 440.66 | 516
0.35 | 0.008717 | 96.55 | 447.74 | 526.79
0.36 | 0.00892 | 97.71 | 454.63 | 537.36
0.37 | 0.009211 | 98.89 | 461.25 | 547.54
0.38 | 0.009462 | 99.91 | 467.45 | 557.52
0.39 | 0.009759 | 101.14 | 473.38 | 567.05
0.4 | 0.010011 | 102.22 | 479.08 | 575.9
0.41 | 0.010288 | 103.39 | 484.59 | 585
0.42 | 0.010585 | 104.47 | 489.82 | 593.6
0.43 | 0.010883 | 105.55 | 494.82 | 602.1
0.44 | 0.011222 | 106.75 | 499.67 | 609.9
0.45 | 0.011545 | 107.87 | 504.4 | 617.4
0.46 | 0.011886 | 108.97 | 508.9 | 624.7
0.47 | 0.012264 | 110.06 | 513.25 | 631.9
0.48 | 0.012664 | 111.23 | 517.49 | 638.5
0.49 | 0.013072 | 112.44 | 521.59 | 645.1
0.5 | 0.013537 | 113.64 | 525.66 | 651
0.51 | 0.01397 | 114.84 | 529.41 | 656.9
0.52 | 0.014466 | 115.95 | 533.2 | 662.6
0.53 | 0.014984 | 117.25 | 536.9 | 667.9
0.54 | 0.01555 | 118.48 | 540.44 | 672.9
0.55 | 0.016128 | 119.73 | 543.83 | 677.6
0.56 | 0.016746 | 121.04 | 547.1 | 682.4
0.57 | 0.017432 | 122.2 | 550.32 | 686.4
0.58 | 0.018013 | 123.56 | 553.49 | 690.6
0.59 | 0.018723 | 124.9 | 556.48 | 694.6
0.6 | 0.019414 | 126.21 | 559.44 | 698
0.61 | 0.020192 | 127.59 | 562.25 | 701.4
0.62 | 0.020939 | 128.77 | 565.04 | 704.4
0.63 | 0.021707 | 130.19 | 567.7 | 707.4
0.64 | 0.022492 | 131.54 | 570.1 | 710.4
0.65 | 0.023247 | 132.96 | 572.7 | 712.8
0.66 | 0.024196 | 134.16 | 574.8 | 715.3
0.67 | 0.02502 | 135.6 | 577 | 717.3
0.68 | 0.025972 | 136.97 | 579.1 | 719.2
0.69 | 0.026815 | 138.32 | 581.4 | 721.2
0.7 | 0.027833 | 139.75 | 583.6 | 722.8
0.71 | 0.028833 | 140.93 | 585.6 | 724.3
0.72 | 0.029755 | 142.38 | 587.6 | 725.8
0.73 | 0.030672 | 143.79 | 589.2 | 727.1
0.74 | 0.03181 | 145.15 | 590.8 | 728.3
0.75 | 0.032861 | 146.61 | 592.8 | 729.2
0.76 | 0.0337 | 147.77 | 594.2 | 730.6
0.77 | 0.03485 | 149.3 | 595.8 | 731.4
0.78 | 0.036053 | 150.71 | 597.3 | 732.1
0.79 | 0.03734 | 152.04 | 599 | 733
0.8 | 0.038338 | 153.48 | 600.6 | 734.1
0.81 | 0.039478 | 154.85 | 601.5 | 734.9
0.82 | 0.040862 | 156.23 | 602.9 | 735.1
0.83 | 0.041914 | 157.75 | 604.2 | 735.6
0.84 | 0.043234 | 159.11 | 605.5 | 736.3
0.85 | 0.044643 | 160.39 | 607.1 | 737
0.86 | 0.045796 | 162 | 607.8 | 737.5
0.87 | 0.04687 | 163.41 | 609.1 | 738.1
0.88 | 0.048547 | 164.91 | 610.3 | 738.3
0.89 | 0.049831 | 166.47 | 611.1 | 738.6
0.9 | 0.051317 | 167.81 | 612.6 | 739.3
0.91 | 0.052758 | 169.4 | 613.5 | 739.5
0.92 | 0.054224 | 170.82 | 614.6 | 739.9
0.93 | 0.055631 | 172.36 | 615.8 | 740.2
0.94 | 0.056884 | 173.79 | 616.7 | 740.9
0.95 | 0.05846 | 175.23 | 617.9 | 741.1
0.96 | 0.06009 | 176.81 | 618.8 | 741.1
0.97 | 0.0615 | 178.39 | 619.8 | 741.5
0.98 | 0.06335 | 179.86 | 621 | 741.8
0.99 | 0.06472 | 181.22 | 622 | 741.9
1 | 0.06651 | 182.82 | 623.1 | 742