## I-V Characteristic (mA-mm)
VDS (V) | VGS = -0.300 V | VGS = 0.100 V | VGS = 0.500 V | VGS = 0.900 V
0 | -3.7923e-05 | -0.595 | -1.0051 | -5.185
0.01 | 0.0009109 | 7.956 | 15.808 | 12.973
0.02 | 0.0016133 | 15.704 | 32.493 | 31.07
0.03 | 0.0021419 | 23.055 | 49.013 | 48.962
0.04 | 0.0025488 | 29.851 | 65.74 | 67.09
0.05 | 0.0028642 | 35.988 | 82.19 | 84.75
0.06 | 0.0031226 | 41.55 | 98.63 | 102.86
0.07 | 0.003338 | 46.632 | 114.72 | 120.36
0.08 | 0.0035281 | 51.075 | 130.66 | 137.65
0.09 | 0.0036961 | 55.05 | 146.37 | 155.13
0.1 | 0.0038591 | 58.33 | 161.71 | 172.41
0.11 | 0.00402 | 61.52 | 177.63 | 189.46
0.12 | 0.0041591 | 64.28 | 192.54 | 206.39
0.13 | 0.0043172 | 66.74 | 207.29 | 223.06
0.14 | 0.0044517 | 68.92 | 221.92 | 239.4
0.15 | 0.0046136 | 70.79 | 236.37 | 256.02
0.16 | 0.0047528 | 72.58 | 250.36 | 272.01
0.17 | 0.0049023 | 73.98 | 263.89 | 287.73
0.18 | 0.0050636 | 75.44 | 277.31 | 303.22
0.19 | 0.0051976 | 76.76 | 290.48 | 318.65
0.2 | 0.005382 | 77.92 | 303.19 | 334.18
0.21 | 0.0055394 | 79.2 | 315.46 | 348.75
0.22 | 0.005675 | 80.21 | 327.47 | 363.4
0.23 | 0.005858 | 81.46 | 339.16 | 378
0.24 | 0.006053 | 82.58 | 350.2 | 391.96
0.25 | 0.006244 | 83.74 | 361.28 | 405.85
0.26 | 0.006438 | 85.07 | 371.62 | 419.48
0.27 | 0.006609 | 86.33 | 381.6 | 432.78
0.28 | 0.006829 | 87.66 | 391.34 | 445.64
0.29 | 0.007027 | 89.02 | 400.62 | 458.6
0.3 | 0.007243 | 90.34 | 409.6 | 470.94
0.31 | 0.007461 | 91.52 | 418.12 | 483.09
0.32 | 0.007659 | 92.81 | 426.31 | 494.78
0.33 | 0.007891 | 94.08 | 434.26 | 506.49
0.34 | 0.008102 | 95.21 | 441.75 | 517.86
0.35 | 0.008357 | 96.46 | 448.9 | 528.55
0.36 | 0.008591 | 97.55 | 455.88 | 539.08
0.37 | 0.008829 | 98.72 | 462.4 | 549.49
0.38 | 0.009066 | 99.92 | 468.66 | 559.36
0.39 | 0.009337 | 100.93 | 474.57 | 569.08
0.4 | 0.00961 | 102.2 | 480.44 | 578.2
0.41 | 0.009895 | 103.19 | 485.91 | 587.2
0.42 | 0.010146 | 104.35 | 491.14 | 595.8
0.43 | 0.010435 | 105.46 | 496.2 | 604.2
0.44 | 0.010741 | 106.67 | 501.15 | 612.2
0.45 | 0.01101 | 107.61 | 505.78 | 619.8
0.46 | 0.011374 | 108.77 | 510.32 | 627.3
0.47 | 0.01176 | 109.93 | 514.69 | 634.1
0.48 | 0.012167 | 111.12 | 518.99 | 640.9
0.49 | 0.012496 | 112.32 | 523.07 | 647.3
0.5 | 0.012932 | 113.41 | 527.06 | 653.7
0.51 | 0.013395 | 114.56 | 530.9 | 659.6
0.52 | 0.013876 | 115.79 | 534.73 | 665.3
0.53 | 0.014325 | 116.99 | 538.32 | 670.5
0.54 | 0.014855 | 118.32 | 541.92 | 675.6
0.55 | 0.015414 | 119.46 | 545.28 | 680.4
0.56 | 0.015909 | 120.8 | 548.66 | 685
0.57 | 0.016595 | 121.98 | 551.92 | 689.4
0.58 | 0.01718 | 123.34 | 554.97 | 693.3
0.59 | 0.01783 | 124.55 | 558.01 | 697.2
0.6 | 0.018459 | 125.91 | 561.01 | 700.8
0.61 | 0.019166 | 127.13 | 563.83 | 704.3
0.62 | 0.019894 | 128.56 | 566.62 | 707.6
0.63 | 0.02061 | 129.87 | 569.17 | 710.5
0.64 | 0.021383 | 131.08 | 571.7 | 713.2
0.65 | 0.022195 | 132.48 | 573.9 | 715.6
0.66 | 0.023007 | 133.84 | 576.6 | 718.1
0.67 | 0.023697 | 135.2 | 578.9 | 720.3
0.68 | 0.024666 | 136.65 | 581.2 | 722
0.69 | 0.025537 | 137.81 | 583 | 724
0.7 | 0.026381 | 139.27 | 585 | 725.5
0.71 | 0.027245 | 140.56 | 587 | 727.1
0.72 | 0.028165 | 141.96 | 588.7 | 728.4
0.73 | 0.029086 | 143.3 | 590.8 | 729.9
0.74 | 0.029973 | 144.67 | 592.5 | 731.3
0.75 | 0.031062 | 146.05 | 594.2 | 732.2
0.76 | 0.032122 | 147.43 | 595.8 | 733.1
0.77 | 0.033167 | 148.87 | 597.6 | 734.3
0.78 | 0.034126 | 150.05 | 598.9 | 735.1
0.79 | 0.035224 | 151.58 | 600.2 | 735.6
0.8 | 0.036317 | 152.96 | 601.9 | 736.5
0.81 | 0.037547 | 154.32 | 603.4 | 737.3
0.82 | 0.038528 | 155.84 | 604.4 | 738.1
0.83 | 0.039743 | 157.03 | 605.8 | 738.3
0.84 | 0.040881 | 158.61 | 607 | 738.8
0.85 | 0.042023 | 160.07 | 608.3 | 739.5
0.86 | 0.043505 | 161.46 | 609.4 | 739.9
0.87 | 0.044591 | 162.99 | 610.6 | 740.5
0.88 | 0.045901 | 164.27 | 611.8 | 740.9
0.89 | 0.047086 | 165.77 | 613.1 | 741.1
0.9 | 0.048433 | 167.34 | 614 | 741.5
0.91 | 0.049792 | 168.76 | 615.1 | 741.9
0.92 | 0.05122 | 170.18 | 616.3 | 742
0.93 | 0.052728 | 171.73 | 617 | 742.7
0.94 | 0.054132 | 173.16 | 618.6 | 743.1
0.95 | 0.055522 | 174.75 | 619.5 | 743.1
0.96 | 0.056881 | 176.27 | 620.4 | 743.4
0.97 | 0.0583 | 177.56 | 621.4 | 743.9
0.98 | 0.05985 | 179.21 | 622.4 | 744.1
0.99 | 0.06168 | 180.74 | 623.4 | 744.3
1 | 0.0626 | 182.22 | 624.5 | 744.4