## I-V Characteristic (mA-mm)
VDS (V) | VGS = -0.300 V | VGS = 0.100 V | VGS = 0.500 V | VGS = 0.900 V
0 | -3.8822e-05 | -0.5321 | -1.088 | -5.147
0.01 | 0.0008813 | 7.788 | 15.732 | 12.802
0.02 | 0.0015564 | 15.612 | 32.675 | 31.226
0.03 | 0.0020682 | 22.934 | 49.14 | 49.036
0.04 | 0.002457 | 29.607 | 65.72 | 67.37
0.05 | 0.0027651 | 35.681 | 82.2 | 85.01
0.06 | 0.0030061 | 41.198 | 98.43 | 102.52
0.07 | 0.0032272 | 46.196 | 114.48 | 120.37
0.08 | 0.0034154 | 50.59 | 130.51 | 137.67
0.09 | 0.003568 | 54.543 | 146.53 | 155.16
0.1 | 0.0037307 | 57.7 | 161.79 | 172.1
0.11 | 0.0038745 | 60.89 | 177.15 | 189.35
0.12 | 0.0040248 | 63.6 | 192.4 | 206.29
0.13 | 0.0041601 | 65.97 | 207.03 | 222.76
0.14 | 0.0043062 | 68.17 | 221.67 | 239.31
0.15 | 0.0044471 | 69.96 | 236.01 | 255.77
0.16 | 0.0045699 | 71.69 | 249.93 | 271.64
0.17 | 0.0047352 | 73.26 | 263.55 | 287.33
0.18 | 0.0048705 | 74.61 | 276.82 | 303.13
0.19 | 0.0050369 | 75.96 | 290.08 | 318.53
0.2 | 0.0051876 | 77.08 | 302.64 | 333.53
0.21 | 0.0053515 | 78.24 | 314.84 | 348.4
0.22 | 0.0055158 | 79.36 | 326.89 | 362.95
0.23 | 0.005673 | 80.47 | 338.63 | 377.59
0.24 | 0.005759 | 81.54 | 349.51 | 391.41
0.25 | 0.005958 | 82.74 | 360.37 | 405.23
0.26 | 0.006156 | 83.95 | 370.83 | 418.81
0.27 | 0.00635 | 85.31 | 380.76 | 431.97
0.28 | 0.006549 | 86.61 | 390.43 | 445.03
0.29 | 0.006734 | 87.82 | 399.69 | 457.69
0.3 | 0.006947 | 89.25 | 408.51 | 469.93
0.31 | 0.007148 | 90.48 | 417.03 | 482.06
0.32 | 0.007362 | 91.68 | 425.12 | 493.96
0.33 | 0.007561 | 93 | 433.09 | 505.5
0.34 | 0.007762 | 94.06 | 440.47 | 516.58
0.35 | 0.008012 | 95.24 | 447.5 | 527.3
0.36 | 0.008239 | 96.39 | 454.43 | 538.07
0.37 | 0.008483 | 97.59 | 461 | 548.36
0.38 | 0.00869 | 98.67 | 467.17 | 558.08
0.39 | 0.008943 | 99.64 | 473.02 | 567.5
0.4 | 0.009203 | 100.86 | 478.76 | 576.6
0.41 | 0.009446 | 101.98 | 484.24 | 585.5
0.42 | 0.009722 | 103.06 | 489.4 | 594.2
0.43 | 0.010024 | 104.06 | 494.39 | 602.5
0.44 | 0.010327 | 105.27 | 499.24 | 610.6
0.45 | 0.010563 | 106.46 | 503.91 | 618.2
0.46 | 0.010954 | 107.45 | 508.36 | 625.5
0.47 | 0.011265 | 108.65 | 512.65 | 632.7
0.48 | 0.011678 | 109.65 | 516.88 | 639.1
0.49 | 0.011978 | 110.85 | 521.03 | 645.3
0.5 | 0.012364 | 112.06 | 524.91 | 651.8
0.51 | 0.012836 | 113.09 | 528.72 | 657.3
0.52 | 0.01327 | 114.44 | 532.43 | 663
0.53 | 0.01373 | 115.49 | 536.11 | 668.3
0.54 | 0.014236 | 116.75 | 539.58 | 673.4
0.55 | 0.014789 | 117.95 | 542.95 | 678
0.56 | 0.015285 | 119.23 | 546.18 | 682.7
0.57 | 0.015909 | 120.44 | 549.46 | 687
0.58 | 0.01647 | 121.74 | 552.53 | 690.9
0.59 | 0.017197 | 122.96 | 555.52 | 694.8
0.6 | 0.017692 | 124.28 | 558.52 | 698.4
0.61 | 0.018418 | 125.58 | 561.27 | 701.8
0.62 | 0.01907 | 126.73 | 564.04 | 704.9
0.63 | 0.019789 | 128.17 | 566.64 | 708
0.64 | 0.020482 | 129.53 | 569.19 | 710.5
0.65 | 0.021285 | 130.88 | 571.5 | 713.2
0.66 | 0.022051 | 132.29 | 573.9 | 715.4
0.67 | 0.022735 | 133.49 | 575.9 | 717.6
0.68 | 0.023656 | 134.84 | 578.2 | 719.6
0.69 | 0.024426 | 136.21 | 580.4 | 721.3
0.7 | 0.025276 | 137.55 | 582.4 | 723.2
0.71 | 0.026145 | 138.83 | 584.6 | 724.9
0.72 | 0.027012 | 140.24 | 586.4 | 725.9
0.73 | 0.027861 | 141.57 | 588 | 727.4
0.74 | 0.028822 | 142.92 | 589.8 | 728.4
0.75 | 0.029854 | 144.34 | 591.4 | 729.5
0.76 | 0.030773 | 145.52 | 593 | 730.9
0.77 | 0.031757 | 147.02 | 594.3 | 731.5
0.78 | 0.032639 | 148.41 | 596.2 | 732.3
0.79 | 0.033836 | 149.76 | 597.6 | 733.3
0.8 | 0.034818 | 151.13 | 599 | 733.9
0.81 | 0.035855 | 152.4 | 600.6 | 734.9
0.82 | 0.036908 | 153.84 | 601.5 | 735.2
0.83 | 0.038063 | 155.38 | 603.1 | 735.9
0.84 | 0.039224 | 156.69 | 604.4 | 736.3
0.85 | 0.040165 | 158.19 | 605.5 | 737
0.86 | 0.041496 | 159.52 | 606.6 | 737.5
0.87 | 0.042782 | 161 | 607.8 | 737.8
0.88 | 0.043963 | 162.46 | 609 | 738.3
0.89 | 0.04508 | 163.95 | 610.3 | 738.7
0.9 | 0.046506 | 165.37 | 611.1 | 739.3
0.91 | 0.047728 | 166.78 | 612.2 | 739.3
0.92 | 0.048991 | 168.32 | 613.5 | 739.9
0.93 | 0.05017 | 169.84 | 614.3 | 740.2
0.94 | 0.051662 | 171.35 | 615.5 | 740.3
0.95 | 0.053044 | 172.72 | 616.6 | 740.7
0.96 | 0.054149 | 174.31 | 617.5 | 740.9
0.97 | 0.055701 | 175.83 | 618.8 | 741.2
0.98 | 0.05694 | 177.29 | 619.8 | 741.5
0.99 | 0.05876 | 178.9 | 620.7 | 741.9
1 | 0.06004 | 180.24 | 621.8 | 742.3