## I-V Characteristic (mA-mm)
VDS (V) | VGS = -0.300 V | VGS = 0.100 V | VGS = 0.500 V | VGS = 0.900 V
0 | -3.1159e-05 | -0.52554 | -1.1857 | -5.254
0.01 | 0.0008531 | 7.818 | 15.907 | 12.983
0.02 | 0.001504 | 15.768 | 32.594 | 31.062
0.03 | 0.0019937 | 22.959 | 49.176 | 49.058
0.04 | 0.0023708 | 29.725 | 65.94 | 67.2
0.05 | 0.0026627 | 35.825 | 82.3 | 85.02
0.06 | 0.0029048 | 41.368 | 98.63 | 102.83
0.07 | 0.0030985 | 46.377 | 115.05 | 120.76
0.08 | 0.0032715 | 50.811 | 130.88 | 138.15
0.09 | 0.0034352 | 54.73 | 146.66 | 155.6
0.1 | 0.0035656 | 57.98 | 162.3 | 172.78
0.11 | 0.0037165 | 61.11 | 177.79 | 189.92
0.12 | 0.0038501 | 63.87 | 193.08 | 207.07
0.13 | 0.0039893 | 66.26 | 207.83 | 223.68
0.14 | 0.0041138 | 68.36 | 222.4 | 240.03
0.15 | 0.0042526 | 70.29 | 236.72 | 256.55
0.16 | 0.0043953 | 71.97 | 250.61 | 272.49
0.17 | 0.0045213 | 73.45 | 264.61 | 288.58
0.18 | 0.0046698 | 74.86 | 277.73 | 303.97
0.19 | 0.0048162 | 76.1 | 290.85 | 319.56
0.2 | 0.004954 | 77.32 | 303.69 | 334.83
0.21 | 0.0051296 | 78.38 | 315.95 | 349.63
0.22 | 0.0052789 | 79.55 | 327.95 | 364.31
0.23 | 0.0054525 | 80.57 | 339.56 | 378.87
0.24 | 0.0056034 | 81.76 | 350.77 | 392.88
0.25 | 0.005662 | 82.96 | 361.52 | 406.7
0.26 | 0.005839 | 84.13 | 372.01 | 420.56
0.27 | 0.006043 | 85.47 | 382.07 | 433.78
0.28 | 0.006217 | 86.75 | 391.73 | 446.73
0.29 | 0.006407 | 88.02 | 400.92 | 459.44
0.3 | 0.006609 | 89.31 | 409.79 | 471.79
0.31 | 0.006796 | 90.64 | 418.52 | 484.15
0.32 | 0.006994 | 91.76 | 426.56 | 495.84
0.33 | 0.007221 | 93.02 | 434.42 | 507.45
0.34 | 0.007414 | 94.17 | 441.97 | 518.69
0.35 | 0.007595 | 95.29 | 449.05 | 529.37
0.36 | 0.00784 | 96.63 | 455.97 | 540.2
0.37 | 0.008079 | 97.47 | 462.44 | 550.34
0.38 | 0.008313 | 98.69 | 468.7 | 560.29
0.39 | 0.008521 | 99.87 | 474.66 | 569.81
0.4 | 0.008766 | 100.92 | 480.47 | 579
0.41 | 0.009024 | 102.06 | 485.81 | 588
0.42 | 0.009249 | 103.06 | 491.09 | 596.6
0.43 | 0.009524 | 104.22 | 496.1 | 604.9
0.44 | 0.00983 | 105.32 | 501.01 | 613.1
0.45 | 0.010116 | 106.39 | 505.59 | 620.4
0.46 | 0.010395 | 107.49 | 510.09 | 627.7
0.47 | 0.010749 | 108.63 | 514.45 | 634.7
0.48 | 0.011072 | 109.77 | 518.72 | 641.9
0.49 | 0.011424 | 110.87 | 522.75 | 647.9
0.5 | 0.011824 | 111.96 | 526.68 | 654.1
0.51 | 0.012233 | 113.13 | 530.54 | 660.1
0.52 | 0.012667 | 114.33 | 534.3 | 665.4
0.53 | 0.013067 | 115.57 | 537.9 | 670.9
0.54 | 0.01357 | 116.73 | 541.44 | 675.8
0.55 | 0.014052 | 118.07 | 544.81 | 680.8
0.56 | 0.014606 | 119.12 | 548.09 | 685.2
0.57 | 0.015061 | 120.44 | 551.33 | 689.8
0.58 | 0.015672 | 121.72 | 554.39 | 693.6
0.59 | 0.016236 | 122.96 | 557.39 | 697.2
0.6 | 0.016816 | 124.23 | 560.3 | 701.1
0.61 | 0.017422 | 125.55 | 563.11 | 704.2
0.62 | 0.018117 | 126.81 | 565.8 | 707.5
0.63 | 0.018814 | 128.14 | 568.5 | 710.1
0.64 | 0.019378 | 129.49 | 570.7 | 713
0.65 | 0.020173 | 130.62 | 573.4 | 715.7
0.66 | 0.020827 | 132.06 | 575.4 | 717.8
0.67 | 0.021608 | 133.41 | 578 | 720
0.68 | 0.022391 | 134.7 | 580 | 722
0.69 | 0.02314 | 136.21 | 582.2 | 723.6
0.7 | 0.02386 | 137.27 | 584.4 | 725.1
0.71 | 0.024707 | 138.72 | 586.2 | 726.6
0.72 | 0.025616 | 140.09 | 588 | 728.1
0.73 | 0.026441 | 141.41 | 589.8 | 729.2
0.74 | 0.027312 | 142.85 | 591.5 | 730.6
0.75 | 0.028173 | 144.11 | 593.3 | 731.5
0.76 | 0.029235 | 145.54 | 594.8 | 732.4
0.77 | 0.030104 | 146.85 | 596.2 | 733.5
0.78 | 0.031094 | 148.19 | 597.8 | 734.3
0.79 | 0.031937 | 149.53 | 599.4 | 735.1
0.8 | 0.032934 | 150.96 | 600.6 | 735.6
0.81 | 0.033922 | 152.27 | 602 | 736.3
0.82 | 0.034929 | 153.74 | 603.4 | 737
0.83 | 0.036001 | 155.16 | 604.6 | 737.7
0.84 | 0.037186 | 156.39 | 605.8 | 738.1
0.85 | 0.038268 | 157.93 | 607.1 | 738.6
0.86 | 0.03929 | 159.36 | 608.3 | 739.3
0.87 | 0.040539 | 160.85 | 609.5 | 739.5
0.88 | 0.041613 | 162.26 | 610.6 | 739.9
0.89 | 0.042771 | 163.65 | 611.8 | 740.3
0.9 | 0.044 | 165.14 | 612.8 | 740.9
0.91 | 0.045129 | 166.65 | 613.8 | 741.1
0.92 | 0.046393 | 168.12 | 615 | 741.2
0.93 | 0.04751 | 169.52 | 616 | 741.5
0.94 | 0.048962 | 171.01 | 617 | 741.9
0.95 | 0.050427 | 172.58 | 618 | 742.5
0.96 | 0.051706 | 174.03 | 619.1 | 742.5
0.97 | 0.052917 | 175.57 | 619.9 | 742.7
0.98 | 0.0542 | 176.96 | 621.2 | 743.1
0.99 | 0.055627 | 178.47 | 622 | 743.1
1 | 0.05726 | 180.08 | 623.4 | 743.5