## I-V Characteristic (mA-mm)
VDS (V) | VGS = -0.300 V | VGS = 0.100 V | VGS = 0.500 V | VGS = 0.900 V
0 | -5.37e-05 | -0.5311 | -0.8909 | -5.055
0.01 | 0.0009851 | 7.884 | 15.848 | 13.121
0.02 | 0.001732 | 15.911 | 32.492 | 31.129
0.03 | 0.002302 | 23.221 | 49.15 | 49.111
0.04 | 0.0027437 | 30.047 | 65.88 | 67.22
0.05 | 0.0030889 | 36.229 | 82.24 | 84.9
0.06 | 0.0033731 | 41.854 | 98.39 | 102.84
0.07 | 0.0036081 | 46.979 | 114.96 | 120.62
0.08 | 0.0038088 | 51.466 | 130.68 | 137.95
0.09 | 0.0040002 | 55.469 | 146.27 | 155.2
0.1 | 0.0041756 | 58.78 | 162.1 | 172.57
0.11 | 0.0043397 | 61.95 | 177.53 | 189.94
0.12 | 0.0045107 | 64.82 | 192.6 | 206.49
0.13 | 0.0046676 | 67.3 | 207.45 | 223.14
0.14 | 0.0048487 | 69.5 | 222.03 | 239.67
0.15 | 0.0050019 | 71.42 | 236.44 | 255.85
0.16 | 0.0051694 | 73.18 | 250.46 | 272.07
0.17 | 0.0053462 | 74.72 | 264.19 | 287.88
0.18 | 0.0054847 | 76.04 | 277.54 | 303.37
0.19 | 0.0056772 | 77.49 | 290.54 | 318.77
0.2 | 0.005786 | 78.66 | 303.27 | 334.02
0.21 | 0.005994 | 79.83 | 315.89 | 348.97
0.22 | 0.006173 | 81.05 | 327.64 | 363.43
0.23 | 0.006384 | 82.12 | 339.25 | 377.8
0.24 | 0.006585 | 83.33 | 350.55 | 392.07
0.25 | 0.006803 | 84.58 | 361.31 | 405.98
0.26 | 0.007018 | 85.81 | 371.73 | 419.24
0.27 | 0.007255 | 87.15 | 381.82 | 432.69
0.28 | 0.007455 | 88.37 | 391.5 | 445.65
0.29 | 0.007647 | 89.91 | 400.73 | 458.15
0.3 | 0.007906 | 91.22 | 409.68 | 470.73
0.31 | 0.00814 | 92.48 | 418.32 | 482.93
0.32 | 0.008403 | 93.64 | 426.51 | 494.59
0.33 | 0.008612 | 94.97 | 434.34 | 506.1
0.34 | 0.008885 | 96.17 | 441.87 | 517.2
0.35 | 0.009119 | 97.26 | 449.1 | 528.25
0.36 | 0.009382 | 98.57 | 456.01 | 538.8
0.37 | 0.009636 | 99.6 | 462.47 | 548.94
0.38 | 0.009908 | 100.83 | 468.7 | 558.81
0.39 | 0.010158 | 101.94 | 474.73 | 568.52
0.4 | 0.010444 | 103.08 | 480.5 | 577.6
0.41 | 0.010781 | 104.18 | 485.97 | 586.6
0.42 | 0.011046 | 105.23 | 491.17 | 595
0.43 | 0.011394 | 106.44 | 496.28 | 603.4
0.44 | 0.011716 | 107.56 | 501.2 | 611.6
0.45 | 0.012087 | 108.62 | 505.85 | 619.2
0.46 | 0.012451 | 109.76 | 510.35 | 626.5
0.47 | 0.012822 | 110.92 | 514.74 | 633.4
0.48 | 0.013265 | 112.08 | 519.07 | 640.5
0.49 | 0.013694 | 113.31 | 523.12 | 646.7
0.5 | 0.014171 | 114.5 | 527.11 | 652.9
0.51 | 0.014585 | 115.55 | 530.99 | 658.7
0.52 | 0.015128 | 116.79 | 534.85 | 664.5
0.53 | 0.015694 | 118.11 | 538.47 | 669.7
0.54 | 0.016343 | 119.35 | 541.94 | 674.7
0.55 | 0.016905 | 120.72 | 545.42 | 679.5
0.56 | 0.017549 | 121.78 | 548.8 | 684
0.57 | 0.018217 | 123.07 | 552 | 688.4
0.58 | 0.018833 | 124.42 | 555.11 | 692.6
0.59 | 0.019593 | 125.73 | 558.06 | 696.4
0.6 | 0.020377 | 127.05 | 561.14 | 700
0.61 | 0.021139 | 128.39 | 563.98 | 703.3
0.62 | 0.021852 | 129.66 | 566.77 | 706.5
0.63 | 0.022712 | 131.06 | 569.33 | 709.6
0.64 | 0.023532 | 132.4 | 571.9 | 712.5
0.65 | 0.02447 | 133.66 | 574.3 | 714.8
0.66 | 0.025295 | 135.12 | 576.6 | 717.2
0.67 | 0.026173 | 136.43 | 578.7 | 719.2
0.68 | 0.027185 | 137.87 | 581 | 721.6
0.69 | 0.027998 | 139.31 | 583.4 | 723.3
0.7 | 0.029027 | 140.44 | 585.1 | 725.1
0.71 | 0.030088 | 141.96 | 587.6 | 726.7
0.72 | 0.031125 | 143.31 | 589.4 | 728.1
0.73 | 0.032081 | 144.71 | 591 | 729.1
0.74 | 0.033214 | 146.17 | 592.8 | 730.4
0.75 | 0.034187 | 147.39 | 594.3 | 731.6
0.76 | 0.035348 | 148.89 | 596.2 | 732.7
0.77 | 0.036525 | 150.29 | 597.8 | 733.5
0.78 | 0.03786 | 151.64 | 599.4 | 734.7
0.79 | 0.038929 | 152.98 | 600.6 | 735.4
0.8 | 0.039964 | 154.44 | 602.1 | 736.1
0.81 | 0.041422 | 155.9 | 603.7 | 737
0.82 | 0.04276 | 157.29 | 604.8 | 737.7
0.83 | 0.043923 | 158.68 | 606.2 | 738.1
0.84 | 0.045156 | 160.06 | 607.4 | 738.7
0.85 | 0.046577 | 161.52 | 608.6 | 739.3
0.86 | 0.047812 | 163.03 | 610 | 739.7
0.87 | 0.049168 | 164.47 | 611 | 740.5
0.88 | 0.05058 | 166.1 | 612.2 | 740.7
0.89 | 0.052209 | 167.39 | 613.5 | 741.1
0.9 | 0.053491 | 168.91 | 614.4 | 741.5
0.91 | 0.054889 | 170.56 | 615.4 | 741.8
0.92 | 0.056491 | 171.96 | 616.6 | 742.1
0.93 | 0.05824 | 173.46 | 617.9 | 742.7
0.94 | 0.05966 | 174.91 | 619.1 | 742.7
0.95 | 0.06124 | 176.49 | 619.8 | 743.1
0.96 | 0.06271 | 178.07 | 621.1 | 743.7
0.97 | 0.06465 | 179.66 | 622 | 743.7
0.98 | 0.06623 | 180.97 | 622.8 | 743.9
0.99 | 0.06746 | 182.61 | 623.9 | 744.3
1 | 0.0695 | 184.15 | 625.1 | 744.4