## I-V Characteristic (mA-mm)
VDS (V) | VGS = -0.300 V | VGS = 0.100 V | VGS = 0.500 V | VGS = 0.900 V
0 | -5.643e-05 | -0.5649 | -1.0999 | -5.07
0.01 | 0.0011021 | 8.033 | 15.796 | 13.101
0.02 | 0.0019628 | 16.104 | 32.787 | 31.476
0.03 | 0.0026103 | 23.634 | 49.293 | 49.318
0.04 | 0.003106 | 30.543 | 66.06 | 67.42
0.05 | 0.0035003 | 36.856 | 82.42 | 85.15
0.06 | 0.0038322 | 42.605 | 98.62 | 102.99
0.07 | 0.0041055 | 47.806 | 114.96 | 120.64
0.08 | 0.0043575 | 52.48 | 130.87 | 138.03
0.09 | 0.0045544 | 56.613 | 146.96 | 155.76
0.1 | 0.0047627 | 59.99 | 162.35 | 172.69
0.11 | 0.0049607 | 63.35 | 177.83 | 189.82
0.12 | 0.005129 | 66.22 | 193.08 | 206.77
0.13 | 0.0053266 | 68.82 | 207.71 | 223.3
0.14 | 0.0055137 | 71.09 | 222.54 | 239.95
0.15 | 0.005683 | 73.09 | 236.84 | 256.23
0.16 | 0.005892 | 74.88 | 250.91 | 272.27
0.17 | 0.006098 | 76.54 | 264.59 | 288.1
0.18 | 0.006304 | 78.04 | 278 | 303.65
0.19 | 0.006511 | 79.38 | 291.28 | 319.24
0.2 | 0.006693 | 80.66 | 303.91 | 334.35
0.21 | 0.006935 | 81.94 | 316.27 | 349.14
0.22 | 0.007159 | 83.1 | 328.33 | 363.78
0.23 | 0.007403 | 84.3 | 340.19 | 378.5
0.24 | 0.007619 | 85.43 | 351.27 | 392.34
0.25 | 0.007873 | 86.77 | 362.12 | 406.12
0.26 | 0.008115 | 88.15 | 372.62 | 419.71
0.27 | 0.008373 | 89.5 | 382.6 | 432.96
0.28 | 0.008642 | 90.98 | 392.46 | 446.11
0.29 | 0.008912 | 92.16 | 401.76 | 458.67
0.3 | 0.009162 | 93.63 | 410.69 | 471.05
0.31 | 0.009413 | 95.03 | 419.36 | 483.24
0.32 | 0.00972 | 96.31 | 427.53 | 494.91
0.33 | 0.010003 | 97.51 | 435.57 | 506.6
0.34 | 0.010329 | 98.68 | 443.03 | 517.77
0.35 | 0.010594 | 99.98 | 450.21 | 528.57
0.36 | 0.010907 | 101.1 | 457.19 | 539.19
0.37 | 0.011219 | 102.36 | 463.87 | 549.54
0.38 | 0.011538 | 103.39 | 470.14 | 559.4
0.39 | 0.011888 | 104.65 | 476.1 | 569
0.4 | 0.012196 | 105.81 | 481.91 | 578.2
0.41 | 0.012563 | 106.85 | 487.52 | 587
0.42 | 0.012894 | 108.17 | 492.77 | 595.8
0.43 | 0.013314 | 109.13 | 497.88 | 604.1
0.44 | 0.013709 | 110.38 | 502.78 | 612.2
0.45 | 0.014131 | 111.56 | 507.56 | 619.8
0.46 | 0.014541 | 112.68 | 512.16 | 627.1
0.47 | 0.014998 | 113.96 | 516.52 | 634.1
0.48 | 0.015517 | 115.08 | 520.87 | 640.9
0.49 | 0.016018 | 116.31 | 525.01 | 647.5
0.5 | 0.016579 | 117.57 | 529.05 | 653.6
0.51 | 0.017109 | 118.79 | 532.91 | 659.3
0.52 | 0.01774 | 120.01 | 536.78 | 665
0.53 | 0.018374 | 121.24 | 540.43 | 670.6
0.54 | 0.019123 | 122.6 | 544.03 | 675.6
0.55 | 0.019755 | 123.83 | 547.47 | 680.2
0.56 | 0.020547 | 125.17 | 550.79 | 684.8
0.57 | 0.02132 | 126.27 | 554.12 | 689.2
0.58 | 0.022159 | 127.79 | 557.32 | 693.2
0.59 | 0.023007 | 129.12 | 560.31 | 697.2
0.6 | 0.023795 | 130.47 | 563.37 | 700.8
0.61 | 0.024892 | 131.92 | 566.14 | 704.3
0.62 | 0.025776 | 133.17 | 568.99 | 707.6
0.63 | 0.02675 | 134.61 | 571.5 | 710.6
0.64 | 0.027646 | 136.03 | 574.1 | 713.2
0.65 | 0.0288 | 137.42 | 576.4 | 716
0.66 | 0.029899 | 138.81 | 578.9 | 718.3
0.67 | 0.030937 | 140.15 | 581.4 | 720.5
0.68 | 0.031981 | 141.57 | 583.5 | 722.4
0.69 | 0.03323 | 143.04 | 585.5 | 724.5
0.7 | 0.034436 | 144.41 | 587.7 | 725.9
0.71 | 0.035487 | 145.67 | 589.8 | 727.7
0.72 | 0.036698 | 147.25 | 591.7 | 729.1
0.73 | 0.038034 | 148.62 | 593.4 | 730.3
0.74 | 0.039362 | 150.03 | 595.1 | 731.5
0.75 | 0.040499 | 151.56 | 597.2 | 732.9
0.76 | 0.041891 | 152.74 | 598.3 | 734.1
0.77 | 0.043182 | 154.26 | 600.2 | 734.9
0.78 | 0.044459 | 155.68 | 601.5 | 736.1
0.79 | 0.046 | 157.09 | 603.1 | 736.7
0.8 | 0.047631 | 158.59 | 604.6 | 737.7
0.81 | 0.049079 | 159.85 | 606 | 738.1
0.82 | 0.050357 | 161.42 | 607.4 | 738.7
0.83 | 0.052121 | 162.87 | 608.6 | 739.5
0.84 | 0.053571 | 164.33 | 609.8 | 739.9
0.85 | 0.055287 | 165.74 | 611.1 | 740.5
0.86 | 0.056859 | 167.24 | 612.3 | 740.9
0.87 | 0.05844 | 168.81 | 613.6 | 741.5
0.88 | 0.06036 | 170.27 | 615 | 741.9
0.89 | 0.06175 | 171.77 | 615.8 | 742.5
0.9 | 0.06371 | 173.13 | 617.2 | 742.7
0.91 | 0.06559 | 174.76 | 618.1 | 743.3
0.92 | 0.06744 | 176.34 | 619.3 | 743.7
0.93 | 0.06895 | 177.83 | 620.2 | 743.9
0.94 | 0.0709 | 179.42 | 621.4 | 744.2
0.95 | 0.07289 | 180.82 | 622.7 | 744.7
0.96 | 0.07505 | 182.47 | 623.4 | 745
0.97 | 0.07661 | 183.98 | 624.7 | 745.1
0.98 | 0.07859 | 185.52 | 625.7 | 745.2
0.99 | 0.08069 | 187.1 | 626.5 | 745.9
1 | 0.0829 | 188.61 | 627.7 | 745.9