## I-V Characteristic (mA-mm)
VDS (V) | VGS = -0.300 V | VGS = 0.100 V | VGS = 0.500 V | VGS = 0.900 V
0 | -4.0265e-05 | -0.5597 | -1.0269 | -5.288
0.01 | 0.0010051 | 7.956 | 15.816 | 13.275
0.02 | 0.0017817 | 15.914 | 32.602 | 31.149
0.03 | 0.0023727 | 23.414 | 49.22 | 49.148
0.04 | 0.0028188 | 30.212 | 66.04 | 67.33
0.05 | 0.003181 | 36.424 | 82.36 | 85.13
0.06 | 0.0034613 | 42.085 | 98.55 | 102.91
0.07 | 0.0037104 | 47.232 | 114.88 | 120.46
0.08 | 0.0039204 | 51.757 | 130.97 | 138.23
0.09 | 0.0041132 | 55.836 | 146.65 | 155.48
0.1 | 0.0042967 | 59.17 | 162.18 | 172.58
0.11 | 0.0044727 | 62.43 | 177.71 | 189.84
0.12 | 0.0046431 | 65.26 | 192.89 | 206.77
0.13 | 0.0048024 | 67.79 | 207.87 | 223.5
0.14 | 0.0049592 | 70.01 | 222.34 | 239.84
0.15 | 0.0051549 | 71.93 | 236.8 | 256.2
0.16 | 0.0053132 | 73.74 | 250.71 | 272.32
0.17 | 0.0054944 | 75.25 | 264.26 | 288.3
0.18 | 0.0056556 | 76.74 | 277.9 | 303.63
0.19 | 0.005753 | 78.03 | 290.97 | 319.26
0.2 | 0.005953 | 79.25 | 303.59 | 334.37
0.21 | 0.006166 | 80.49 | 315.99 | 349.06
0.22 | 0.006359 | 81.62 | 327.97 | 364.01
0.23 | 0.006571 | 82.81 | 339.63 | 378.37
0.24 | 0.006775 | 83.86 | 350.82 | 392.29
0.25 | 0.006986 | 85.17 | 361.64 | 406.2
0.26 | 0.007185 | 86.51 | 372.08 | 419.67
0.27 | 0.007422 | 87.79 | 382.23 | 433.11
0.28 | 0.007656 | 89.25 | 391.82 | 445.97
0.29 | 0.007859 | 90.46 | 401.16 | 458.67
0.3 | 0.008105 | 91.86 | 410.01 | 471.06
0.31 | 0.008342 | 93.16 | 418.56 | 483.35
0.32 | 0.008609 | 94.39 | 426.93 | 495.01
0.33 | 0.008842 | 95.69 | 434.79 | 506.62
0.34 | 0.0091 | 96.79 | 442.27 | 517.76
0.35 | 0.009365 | 98.07 | 449.45 | 528.54
0.36 | 0.009595 | 99.21 | 456.37 | 539.28
0.37 | 0.009936 | 100.46 | 462.92 | 549.42
0.38 | 0.010198 | 101.5 | 469.18 | 559.32
0.39 | 0.01052 | 102.7 | 475.13 | 568.84
0.4 | 0.010765 | 103.8 | 480.92 | 577.8
0.41 | 0.011081 | 104.94 | 486.48 | 587
0.42 | 0.011441 | 106.06 | 491.69 | 595.8
0.43 | 0.011761 | 107.09 | 496.79 | 603.9
0.44 | 0.012113 | 108.33 | 501.69 | 611.8
0.45 | 0.012469 | 109.49 | 506.44 | 619.5
0.46 | 0.012858 | 110.62 | 510.89 | 626.8
0.47 | 0.013216 | 111.85 | 515.31 | 633.9
0.48 | 0.013697 | 112.96 | 519.6 | 640.5
0.49 | 0.014161 | 114.21 | 523.74 | 646.9
0.5 | 0.014691 | 115.36 | 527.77 | 653
0.51 | 0.015143 | 116.61 | 531.55 | 658.9
0.52 | 0.015635 | 117.77 | 535.39 | 664.5
0.53 | 0.016227 | 119.03 | 539.04 | 669.9
0.54 | 0.016793 | 120.27 | 542.59 | 674.8
0.55 | 0.017484 | 121.6 | 546.02 | 679.6
0.56 | 0.018073 | 122.89 | 549.38 | 684
0.57 | 0.018793 | 124.02 | 552.67 | 688.7
0.58 | 0.019457 | 125.46 | 555.74 | 692.4
0.59 | 0.020195 | 126.77 | 558.79 | 696.4
0.6 | 0.02102 | 128.11 | 561.71 | 700.1
0.61 | 0.021901 | 129.5 | 564.59 | 703.3
0.62 | 0.02267 | 130.74 | 567.34 | 706.6
0.63 | 0.023469 | 132.06 | 569.6 | 709.6
0.64 | 0.02436 | 133.56 | 572.3 | 712.2
0.65 | 0.025201 | 134.92 | 575 | 714.9
0.66 | 0.026182 | 136.23 | 577.3 | 717.2
0.67 | 0.027213 | 137.59 | 579.6 | 719.3
0.68 | 0.028266 | 139.03 | 581.8 | 721.3
0.69 | 0.029115 | 140.4 | 584 | 722.9
0.7 | 0.030108 | 141.78 | 586 | 724.7
0.71 | 0.031276 | 143.06 | 588 | 726.3
0.72 | 0.032354 | 144.58 | 589.8 | 728.1
0.73 | 0.033394 | 145.85 | 591.7 | 729.1
0.74 | 0.034576 | 147.29 | 593.4 | 730.3
0.75 | 0.03575 | 148.74 | 595.2 | 731.3
0.76 | 0.036825 | 149.97 | 596.8 | 732.4
0.77 | 0.038195 | 151.5 | 598.2 | 733.5
0.78 | 0.039262 | 152.86 | 599.8 | 734.3
0.79 | 0.040607 | 154.28 | 601.2 | 735.1
0.8 | 0.041653 | 155.76 | 602.8 | 735.6
0.81 | 0.043122 | 157.07 | 603.9 | 736.5
0.82 | 0.044387 | 158.56 | 605.4 | 737.1
0.83 | 0.045881 | 160.02 | 606.9 | 737.9
0.84 | 0.047068 | 161.42 | 607.9 | 738.3
0.85 | 0.048567 | 162.81 | 609.2 | 738.8
0.86 | 0.049945 | 164.31 | 610.6 | 739.5
0.87 | 0.051233 | 165.81 | 611.8 | 739.9
0.88 | 0.052904 | 167.25 | 613.1 | 740.5
0.89 | 0.0544 | 168.69 | 613.8 | 740.9
0.9 | 0.05606 | 170.12 | 615 | 741.1
0.91 | 0.05758 | 171.64 | 616.2 | 741.2
0.92 | 0.05906 | 173.26 | 617.2 | 741.7
0.93 | 0.06064 | 174.71 | 618.2 | 742
0.94 | 0.06237 | 176.31 | 619.4 | 742.5
0.95 | 0.0639 | 177.69 | 620.3 | 742.7
0.96 | 0.06577 | 179.3 | 621.4 | 743.1
0.97 | 0.06738 | 180.78 | 622.7 | 743.4
0.98 | 0.06892 | 182.35 | 623.5 | 743.7
0.99 | 0.07103 | 183.93 | 624.7 | 744.1
1 | 0.07291 | 185.35 | 625.3 | 744.3