## I-V Characteristic (mA-mm)
VDS (V) | VGS = -0.300 V | VGS = 0.100 V | VGS = 0.500 V | VGS = 0.900 V
0 | -4.6109e-05 | -0.53505 | -1.0376 | -5.012
0.01 | 0.001086 | 7.985 | 15.927 | 13.351
0.02 | 0.0019228 | 16.075 | 32.46 | 31.123
0.03 | 0.0025598 | 23.477 | 49.039 | 49.093
0.04 | 0.0030511 | 30.404 | 65.75 | 66.96
0.05 | 0.0034405 | 36.694 | 82.06 | 84.9
0.06 | 0.0037557 | 42.431 | 98.27 | 102.58
0.07 | 0.0040253 | 47.603 | 114.6 | 120.15
0.08 | 0.0042545 | 52.169 | 130.66 | 137.81
0.09 | 0.0044671 | 56.324 | 146.15 | 155.01
0.1 | 0.0046694 | 59.6 | 161.86 | 171.99
0.11 | 0.0048465 | 62.95 | 177.28 | 189.09
0.12 | 0.0050372 | 65.88 | 192.14 | 205.85
0.13 | 0.0052149 | 68.46 | 207.29 | 222.74
0.14 | 0.005392 | 70.6 | 221.77 | 238.89
0.15 | 0.0056033 | 72.7 | 236.08 | 255.28
0.16 | 0.00573 | 74.49 | 250.05 | 271.37
0.17 | 0.00593 | 76.01 | 263.77 | 287.13
0.18 | 0.006131 | 77.64 | 277.24 | 302.54
0.19 | 0.006335 | 78.88 | 290.19 | 318.18
0.2 | 0.006558 | 80.21 | 302.94 | 333.2
0.21 | 0.006765 | 81.39 | 315.31 | 347.96
0.22 | 0.00696 | 82.56 | 327.33 | 362.72
0.23 | 0.007209 | 83.78 | 338.97 | 377.17
0.24 | 0.007452 | 84.98 | 350.29 | 391.1
0.25 | 0.007708 | 86.25 | 361.03 | 404.75
0.26 | 0.007949 | 87.57 | 371.47 | 418.28
0.27 | 0.008175 | 88.94 | 381.73 | 431.85
0.28 | 0.008446 | 90.24 | 391.34 | 444.51
0.29 | 0.008658 | 91.68 | 400.53 | 457.2
0.3 | 0.008954 | 92.97 | 409.51 | 469.62
0.31 | 0.009221 | 94.4 | 418.19 | 481.72
0.32 | 0.009475 | 95.71 | 426.41 | 493.4
0.33 | 0.009707 | 96.87 | 434.24 | 505.05
0.34 | 0.010048 | 98.11 | 441.84 | 516.18
0.35 | 0.010335 | 99.35 | 449.13 | 526.92
0.36 | 0.010634 | 100.54 | 456.05 | 537.64
0.37 | 0.010923 | 101.78 | 462.58 | 547.87
0.38 | 0.011243 | 102.86 | 468.9 | 557.79
0.39 | 0.011578 | 104.07 | 474.95 | 567.32
0.4 | 0.011855 | 105.2 | 480.73 | 576.4
0.41 | 0.01225 | 106.39 | 486.25 | 585.4
0.42 | 0.012599 | 107.37 | 491.52 | 594.2
0.43 | 0.012987 | 108.61 | 496.64 | 602.4
0.44 | 0.013371 | 109.79 | 501.55 | 610.3
0.45 | 0.013793 | 111 | 506.26 | 618.1
0.46 | 0.014179 | 112.13 | 510.81 | 625.5
0.47 | 0.014671 | 113.16 | 515.27 | 632.5
0.48 | 0.015151 | 114.51 | 519.56 | 639
0.49 | 0.015631 | 115.72 | 523.74 | 645.4
0.5 | 0.016195 | 116.91 | 527.72 | 651.8
0.51 | 0.016709 | 118.18 | 531.61 | 657.8
0.52 | 0.017374 | 119.4 | 535.46 | 663.3
0.53 | 0.018008 | 120.64 | 539.14 | 668.6
0.54 | 0.018706 | 121.94 | 542.65 | 673.8
0.55 | 0.019333 | 123.27 | 546.13 | 678.6
0.56 | 0.020145 | 124.46 | 549.55 | 683.4
0.57 | 0.020865 | 125.85 | 552.84 | 687.6
0.58 | 0.021708 | 127.13 | 555.91 | 691.6
0.59 | 0.022497 | 128.51 | 559.04 | 695.5
0.6 | 0.023387 | 129.82 | 561.95 | 699.3
0.61 | 0.024323 | 131.15 | 564.86 | 702.5
0.62 | 0.025107 | 132.54 | 567.57 | 705.6
0.63 | 0.026181 | 133.99 | 570.2 | 708.9
0.64 | 0.027215 | 135.39 | 572.7 | 711.4
0.65 | 0.028156 | 136.88 | 575.2 | 714.1
0.66 | 0.02922 | 138.13 | 577.8 | 716.4
0.67 | 0.030218 | 139.55 | 580 | 718.8
0.68 | 0.031291 | 140.94 | 582.2 | 720.8
0.69 | 0.032365 | 142.34 | 584.4 | 722.4
0.7 | 0.03357 | 143.74 | 586.4 | 724.2
0.71 | 0.034681 | 145.2 | 588.2 | 725.8
0.72 | 0.03594 | 146.55 | 590.4 | 727.1
0.73 | 0.037053 | 147.97 | 591.9 | 728.7
0.74 | 0.038358 | 149.37 | 594 | 729.9
0.75 | 0.039695 | 150.65 | 595.6 | 731.1
0.76 | 0.041032 | 152.18 | 597.4 | 732
0.77 | 0.042363 | 153.53 | 599 | 733.1
0.78 | 0.04369 | 155 | 600.4 | 733.9
0.79 | 0.045 | 156.53 | 602.1 | 734.9
0.8 | 0.046267 | 157.73 | 603.5 | 735.5
0.81 | 0.047847 | 159.29 | 604.6 | 736.3
0.82 | 0.049517 | 160.7 | 606 | 736.7
0.83 | 0.051062 | 162.18 | 607.4 | 737.4
0.84 | 0.05245 | 163.63 | 608.6 | 738.3
0.85 | 0.053922 | 165 | 610 | 738.7
0.86 | 0.055497 | 166.57 | 611 | 739.3
0.87 | 0.05724 | 168.06 | 612.4 | 739.7
0.88 | 0.05908 | 169.58 | 613.5 | 739.9
0.89 | 0.0604 | 170.92 | 614.7 | 740.5
0.9 | 0.06196 | 172.48 | 615.9 | 741.1
0.91 | 0.06376 | 174.05 | 617 | 741.2
0.92 | 0.06559 | 175.57 | 618 | 741.8
0.93 | 0.06757 | 177.18 | 619.1 | 742.1
0.94 | 0.06974 | 178.5 | 619.9 | 742.5
0.95 | 0.07086 | 180.12 | 621 | 742.7
0.96 | 0.07303 | 181.58 | 622.3 | 743.1
0.97 | 0.07495 | 183.16 | 623.4 | 743.7
0.98 | 0.07678 | 184.81 | 624.5 | 743.7
0.99 | 0.07888 | 186.18 | 625.3 | 744.1
1 | 0.08054 | 187.94 | 626.1 | 744.3