## I-V Characteristic (mA-mm)
VDS (V) | VGS = -0.300 V | VGS = 0.100 V | VGS = 0.500 V | VGS = 0.900 V
0 | -3.9234e-05 | -0.5647 | -1.0016 | -4.9897
0.01 | 0.0008968 | 7.742 | 15.322 | 12.55
0.02 | 0.0015888 | 15.294 | 31.559 | 30.263
0.03 | 0.0021134 | 22.436 | 47.506 | 47.611
0.04 | 0.0025256 | 29.006 | 63.89 | 65.3
0.05 | 0.0028442 | 34.982 | 79.56 | 82.42
0.06 | 0.0031059 | 40.41 | 95.7 | 99.68
0.07 | 0.0033243 | 45.327 | 111.46 | 116.91
0.08 | 0.0035058 | 49.574 | 126.72 | 133.72
0.09 | 0.0036824 | 53.463 | 142.05 | 150.74
0.1 | 0.0038416 | 56.869 | 157.15 | 167.34
0.11 | 0.0039958 | 59.6 | 172.45 | 183.95
0.12 | 0.0041436 | 62.31 | 186.89 | 200.36
0.13 | 0.0042874 | 64.72 | 201.32 | 216.75
0.14 | 0.0044489 | 66.8 | 215.61 | 232.46
0.15 | 0.0045982 | 68.71 | 229.67 | 248.45
0.16 | 0.0047654 | 70.37 | 243.19 | 264.13
0.17 | 0.0049179 | 71.77 | 256.66 | 279.34
0.18 | 0.0050655 | 73.22 | 269.66 | 294.75
0.19 | 0.0052221 | 74.5 | 282.42 | 309.68
0.2 | 0.0053693 | 75.6 | 295.06 | 324.45
0.21 | 0.0055529 | 76.77 | 307.12 | 338.89
0.22 | 0.00569 | 77.76 | 318.68 | 353.05
0.23 | 0.005859 | 78.88 | 330.16 | 367.42
0.24 | 0.006057 | 80.02 | 341.18 | 380.92
0.25 | 0.006263 | 81.07 | 351.92 | 394.41
0.26 | 0.006447 | 82.3 | 362.06 | 407.74
0.27 | 0.006638 | 83.58 | 372.14 | 420.94
0.28 | 0.006817 | 84.81 | 381.75 | 433.54
0.29 | 0.007042 | 86.13 | 390.82 | 446
0.3 | 0.007236 | 87.44 | 399.63 | 458.24
0.31 | 0.007474 | 88.53 | 408.24 | 470.14
0.32 | 0.007673 | 89.82 | 416.26 | 481.88
0.33 | 0.007908 | 91.12 | 424.15 | 493.28
0.34 | 0.008138 | 92.26 | 431.64 | 504.39
0.35 | 0.008353 | 93.45 | 438.8 | 515.04
0.36 | 0.008612 | 94.48 | 445.69 | 525.53
0.37 | 0.008851 | 95.71 | 452.1 | 535.9
0.38 | 0.009104 | 96.73 | 458.41 | 545.78
0.39 | 0.009347 | 97.85 | 464.41 | 555.25
0.4 | 0.009638 | 99 | 470.15 | 564.69
0.41 | 0.009916 | 100.06 | 475.6 | 573.5
0.42 | 0.010207 | 101.16 | 480.91 | 582.4
0.43 | 0.010479 | 102.3 | 485.99 | 591
0.44 | 0.010816 | 103.42 | 490.97 | 598.8
0.45 | 0.011106 | 104.4 | 495.62 | 606.6
0.46 | 0.011417 | 105.57 | 500.2 | 614
0.47 | 0.011794 | 106.77 | 504.65 | 621.4
0.48 | 0.012175 | 107.85 | 508.95 | 628.1
0.49 | 0.012576 | 109.06 | 513.06 | 634.5
0.5 | 0.01296 | 110.02 | 517.15 | 640.9
0.51 | 0.013419 | 111.28 | 521.07 | 647.3
0.52 | 0.013888 | 112.52 | 524.95 | 652.9
0.53 | 0.014398 | 113.68 | 528.52 | 658.5
0.54 | 0.014894 | 115.02 | 532.16 | 663.5
0.55 | 0.015444 | 116.11 | 535.6 | 668.5
0.56 | 0.016063 | 117.37 | 539.04 | 673
0.57 | 0.016554 | 118.71 | 542.28 | 677.6
0.58 | 0.017291 | 119.99 | 545.4 | 681.8
0.59 | 0.01787 | 121.18 | 548.44 | 685.6
0.6 | 0.018619 | 122.46 | 551.48 | 689.8
0.61 | 0.019266 | 123.84 | 554.4 | 692.8
0.62 | 0.019943 | 125.1 | 557.13 | 696.4
0.63 | 0.020672 | 126.45 | 559.8 | 699.2
0.64 | 0.021435 | 127.65 | 562.45 | 702.2
0.65 | 0.022284 | 129.13 | 564.97 | 705
0.66 | 0.023074 | 130.41 | 567.35 | 707.2
0.67 | 0.023892 | 131.74 | 569.66 | 709.6
0.68 | 0.024684 | 133.2 | 572 | 712.1
0.69 | 0.025594 | 134.36 | 573.9 | 713.8
0.7 | 0.026404 | 135.77 | 575.9 | 715.7
0.71 | 0.027445 | 137.17 | 578.2 | 717.2
0.72 | 0.028187 | 138.48 | 580 | 718.8
0.73 | 0.029288 | 139.84 | 581.8 | 720.4
0.74 | 0.030169 | 141.23 | 583.7 | 721.6
0.75 | 0.031077 | 142.53 | 585.4 | 722.9
0.76 | 0.032129 | 143.99 | 587.2 | 724.1
0.77 | 0.033079 | 145.32 | 588.6 | 725.3
0.78 | 0.03415 | 146.59 | 590.2 | 725.9
0.79 | 0.035192 | 148.05 | 591.7 | 727.1
0.8 | 0.036346 | 149.39 | 593.3 | 728.1
0.81 | 0.037312 | 150.85 | 594.3 | 728.7
0.82 | 0.038697 | 152.28 | 596.2 | 729.1
0.83 | 0.039744 | 153.52 | 597.4 | 729.9
0.84 | 0.040913 | 155.06 | 598.8 | 730.7
0.85 | 0.042162 | 156.43 | 599.8 | 731.3
0.86 | 0.043172 | 157.87 | 601 | 731.6
0.87 | 0.044632 | 159.35 | 602.2 | 732.3
0.88 | 0.045832 | 160.77 | 603.5 | 732.9
0.89 | 0.047136 | 162.3 | 604.6 | 733.3
0.9 | 0.048382 | 163.69 | 605.8 | 733.5
0.91 | 0.049805 | 165.23 | 606.9 | 734.1
0.92 | 0.051111 | 166.56 | 607.9 | 734.7
0.93 | 0.052422 | 168.04 | 609.1 | 735.1
0.94 | 0.053907 | 169.58 | 610.3 | 735.1
0.95 | 0.055372 | 171.04 | 611.2 | 735.5
0.96 | 0.056756 | 172.58 | 612.2 | 735.9
0.97 | 0.0582 | 173.99 | 613.5 | 736.3
0.98 | 0.05956 | 175.55 | 614.3 | 736.7
0.99 | 0.06127 | 177 | 615.4 | 737.3
1 | 0.06285 | 178.5 | 616.4 | 737.5