## I-V Characteristic (mA-mm)
VDS (V) | VGS = -0.300 V | VGS = 0.100 V | VGS = 0.500 V | VGS = 0.900 V
0 | -3.7665e-05 | -0.5245 | -1.0651 | -5.04
0.01 | 0.0008482 | 7.635 | 15.497 | 12.815
0.02 | 0.0015054 | 15.213 | 31.513 | 30.104
0.03 | 0.0020013 | 22.304 | 47.544 | 47.46
0.04 | 0.0023847 | 28.821 | 63.75 | 64.94
0.05 | 0.0026776 | 34.691 | 79.64 | 82.19
0.06 | 0.002927 | 40.057 | 95.28 | 99.43
0.07 | 0.003128 | 44.925 | 110.98 | 116.53
0.08 | 0.0033079 | 49.181 | 126.77 | 133.65
0.09 | 0.0034623 | 52.995 | 141.82 | 150.31
0.1 | 0.0036138 | 56.355 | 156.81 | 166.94
0.11 | 0.0037596 | 59.04 | 172 | 183.61
0.12 | 0.0038875 | 61.71 | 186.57 | 199.73
0.13 | 0.0040478 | 64.03 | 201.04 | 216.18
0.14 | 0.0041777 | 66.06 | 215.2 | 232.02
0.15 | 0.0043209 | 68 | 229.23 | 247.8
0.16 | 0.0044557 | 69.64 | 242.82 | 263.43
0.17 | 0.004609 | 71.08 | 256.22 | 278.92
0.18 | 0.0047521 | 72.47 | 269.22 | 293.87
0.19 | 0.0048906 | 73.58 | 282.11 | 309.06
0.2 | 0.0050555 | 74.8 | 294.43 | 323.8
0.21 | 0.0052094 | 75.88 | 306.5 | 338.2
0.22 | 0.0053589 | 76.94 | 318.44 | 352.57
0.23 | 0.005546 | 78.04 | 329.78 | 366.66
0.24 | 0.005682 | 79.04 | 340.69 | 380.35
0.25 | 0.005858 | 80.23 | 351.41 | 393.72
0.26 | 0.006058 | 81.43 | 361.62 | 406.92
0.27 | 0.006237 | 82.62 | 371.65 | 420.24
0.28 | 0.006421 | 83.83 | 381.17 | 432.77
0.29 | 0.006602 | 85.15 | 390.41 | 445.2
0.3 | 0.006777 | 86.39 | 399.14 | 457.45
0.31 | 0.007003 | 87.7 | 407.7 | 469.42
0.32 | 0.007204 | 88.97 | 415.88 | 480.96
0.33 | 0.007415 | 90.01 | 423.78 | 492.49
0.34 | 0.00761 | 91.2 | 431.17 | 503.59
0.35 | 0.00783 | 92.46 | 438.26 | 514.28
0.36 | 0.008066 | 93.44 | 445.27 | 524.96
0.37 | 0.008291 | 94.69 | 451.78 | 535.09
0.38 | 0.008517 | 95.69 | 457.96 | 545.02
0.39 | 0.008752 | 96.8 | 463.88 | 554.59
0.4 | 0.008997 | 97.94 | 469.69 | 563.84
0.41 | 0.009237 | 99.01 | 475.16 | 572.7
0.42 | 0.009512 | 100.03 | 480.44 | 581.4
0.43 | 0.009808 | 101.18 | 485.44 | 590.1
0.44 | 0.0101 | 102.26 | 490.39 | 598.2
0.45 | 0.010346 | 103.38 | 495.13 | 605.8
0.46 | 0.01067 | 104.46 | 499.67 | 613.5
0.47 | 0.011023 | 105.45 | 504.03 | 620.5
0.48 | 0.011399 | 106.69 | 508.38 | 627.7
0.49 | 0.011735 | 107.82 | 512.53 | 634
0.5 | 0.012125 | 108.94 | 516.53 | 640.5
0.51 | 0.012531 | 110.23 | 520.41 | 646.7
0.52 | 0.012951 | 111.32 | 524.22 | 652.3
0.53 | 0.013415 | 112.52 | 527.89 | 657.7
0.54 | 0.01394 | 113.7 | 531.5 | 663
0.55 | 0.014431 | 114.93 | 534.89 | 668.1
0.56 | 0.014942 | 116.15 | 538.31 | 672.9
0.57 | 0.015477 | 117.43 | 541.59 | 677.2
0.58 | 0.016072 | 118.71 | 544.73 | 681.2
0.59 | 0.016633 | 119.95 | 547.82 | 685.2
0.6 | 0.017248 | 121.28 | 550.73 | 689.1
0.61 | 0.017965 | 122.46 | 553.64 | 692.4
0.62 | 0.018585 | 123.86 | 556.39 | 696
0.63 | 0.019229 | 125.17 | 559.15 | 698.8
0.64 | 0.019978 | 126.49 | 561.63 | 701.6
0.65 | 0.020708 | 127.99 | 564.22 | 704.4
0.66 | 0.021512 | 129.05 | 566.66 | 706.8
0.67 | 0.022209 | 130.53 | 568.98 | 709.2
0.68 | 0.023058 | 131.86 | 571.1 | 711.2
0.69 | 0.023828 | 133.16 | 573.1 | 713.3
0.7 | 0.024468 | 134.61 | 575.2 | 715.2
0.71 | 0.025485 | 135.84 | 577.3 | 716.9
0.72 | 0.026372 | 137.27 | 579.1 | 718.6
0.73 | 0.027173 | 138.63 | 581.2 | 719.7
0.74 | 0.027978 | 140 | 583 | 721.2
0.75 | 0.028972 | 141.26 | 584.8 | 722.4
0.76 | 0.02991 | 142.7 | 586.4 | 723.6
0.77 | 0.030865 | 144.02 | 588 | 724.5
0.78 | 0.031839 | 145.43 | 589.4 | 725.5
0.79 | 0.032783 | 146.85 | 591 | 726.5
0.8 | 0.03386 | 148.01 | 592.4 | 727.1
0.81 | 0.034754 | 149.54 | 593.8 | 727.9
0.82 | 0.035854 | 150.96 | 595.1 | 728.7
0.83 | 0.036922 | 152.38 | 596.8 | 729.2
0.84 | 0.038115 | 153.84 | 597.8 | 729.9
0.85 | 0.039204 | 155.12 | 599 | 730.9
0.86 | 0.04028 | 156.7 | 600.4 | 731.1
0.87 | 0.041478 | 158.07 | 601.6 | 731.6
0.88 | 0.042724 | 159.52 | 602.6 | 732
0.89 | 0.043774 | 160.91 | 603.9 | 732.4
0.9 | 0.045022 | 162.38 | 605.1 | 733.1
0.91 | 0.046181 | 163.89 | 606.2 | 733.5
0.92 | 0.047362 | 165.38 | 607.4 | 734.1
0.93 | 0.048844 | 166.82 | 608.2 | 734.3
0.94 | 0.050239 | 168.14 | 609.6 | 734.9
0.95 | 0.051692 | 169.74 | 610.6 | 735.1
0.96 | 0.052752 | 171.34 | 611.4 | 735.2
0.97 | 0.054393 | 172.81 | 612.6 | 735.5
0.98 | 0.055687 | 174.43 | 613.7 | 736.1
0.99 | 0.056852 | 175.69 | 614.9 | 736.3
1 | 0.0587 | 177.28 | 615.9 | 736.7