## I-V Characteristic (mA-mm)
VDS (V) | VGS = -0.300 V | VGS = 0.100 V | VGS = 0.500 V | VGS = 0.900 V
0 | -4.5835e-05 | -0.5432 | -0.7979 | -4.9592
0.01 | 0.0009272 | 7.776 | 15.233 | 12.671
0.02 | 0.0016467 | 15.335 | 31.309 | 30.312
0.03 | 0.0021907 | 22.446 | 47.398 | 47.506
0.04 | 0.0026148 | 29.068 | 63.43 | 64.98
0.05 | 0.0029434 | 34.981 | 79.36 | 82.02
0.06 | 0.003217 | 40.443 | 95.08 | 99.23
0.07 | 0.0034468 | 45.373 | 110.96 | 116.37
0.08 | 0.003645 | 49.699 | 126.15 | 132.98
0.09 | 0.0038338 | 53.555 | 141.42 | 150.1
0.1 | 0.0040004 | 56.974 | 156.57 | 166.64
0.11 | 0.0041641 | 59.69 | 171.56 | 183.03
0.12 | 0.0043166 | 62.42 | 186.18 | 199.35
0.13 | 0.0044609 | 64.83 | 200.72 | 215.42
0.14 | 0.0046307 | 67 | 214.68 | 231.55
0.15 | 0.0047852 | 68.89 | 228.73 | 247.1
0.16 | 0.0049522 | 70.51 | 242.55 | 262.67
0.17 | 0.0051052 | 71.97 | 255.81 | 278.14
0.18 | 0.0052735 | 73.34 | 268.66 | 293.12
0.19 | 0.0054353 | 74.65 | 281.54 | 308.09
0.2 | 0.0056014 | 75.84 | 293.93 | 322.89
0.21 | 0.005716 | 77.02 | 306.15 | 337.22
0.22 | 0.00592 | 77.96 | 317.7 | 351.36
0.23 | 0.006115 | 79.19 | 329.2 | 365.64
0.24 | 0.006303 | 80.29 | 340.34 | 379.37
0.25 | 0.006515 | 81.49 | 350.86 | 392.64
0.26 | 0.006716 | 82.7 | 361.19 | 405.81
0.27 | 0.006945 | 83.84 | 371.3 | 418.81
0.28 | 0.007138 | 85.23 | 380.69 | 431.65
0.29 | 0.007372 | 86.49 | 389.88 | 443.92
0.3 | 0.007586 | 87.83 | 398.86 | 456.1
0.31 | 0.007777 | 89.05 | 407.36 | 468.15
0.32 | 0.008037 | 90.24 | 415.46 | 479.59
0.33 | 0.008248 | 91.56 | 423.31 | 491.11
0.34 | 0.008511 | 92.68 | 430.87 | 502.17
0.35 | 0.008736 | 93.85 | 438.08 | 512.89
0.36 | 0.008997 | 94.9 | 444.84 | 523.35
0.37 | 0.009241 | 96.07 | 451.4 | 533.66
0.38 | 0.009498 | 97.19 | 457.71 | 543.49
0.39 | 0.009775 | 98.31 | 463.75 | 553.11
0.4 | 0.010059 | 99.43 | 469.44 | 562.38
0.41 | 0.010364 | 100.46 | 474.92 | 571.3
0.42 | 0.010617 | 101.67 | 480.19 | 580
0.43 | 0.010978 | 102.79 | 485.31 | 588.4
0.44 | 0.011298 | 103.74 | 490.22 | 596.6
0.45 | 0.011654 | 104.94 | 494.89 | 604.2
0.46 | 0.011966 | 105.93 | 499.44 | 611.8
0.47 | 0.012382 | 107.17 | 503.92 | 619
0.48 | 0.012776 | 108.26 | 508.17 | 626
0.49 | 0.013194 | 109.38 | 512.28 | 632.5
0.5 | 0.013636 | 110.48 | 516.31 | 638.9
0.51 | 0.014078 | 111.72 | 520.23 | 645.1
0.52 | 0.014607 | 112.89 | 524.02 | 650.9
0.53 | 0.015084 | 114.1 | 527.71 | 656.4
0.54 | 0.015675 | 115.37 | 531.25 | 661.6
0.55 | 0.016259 | 116.5 | 534.69 | 666.5
0.56 | 0.016892 | 117.75 | 538.09 | 671.3
0.57 | 0.017498 | 119.03 | 541.35 | 675.6
0.58 | 0.018201 | 120.27 | 544.49 | 680.2
0.59 | 0.018862 | 121.72 | 547.52 | 684
0.6 | 0.01951 | 122.82 | 550.58 | 687.6
0.61 | 0.020275 | 124.3 | 553.44 | 691.4
0.62 | 0.021052 | 125.46 | 556.24 | 694.8
0.63 | 0.021881 | 126.85 | 558.86 | 697.9
0.64 | 0.022646 | 128.1 | 561.55 | 700.7
0.65 | 0.023559 | 129.5 | 564.07 | 703.4
0.66 | 0.024338 | 130.85 | 566.5 | 705.8
0.67 | 0.025222 | 132.1 | 568.9 | 708.4
0.68 | 0.026106 | 133.6 | 570.9 | 710.4
0.69 | 0.027076 | 134.72 | 573.1 | 712.5
0.7 | 0.028025 | 136.15 | 575.2 | 714.4
0.71 | 0.028853 | 137.59 | 577 | 716.2
0.72 | 0.029775 | 138.88 | 579.2 | 717.8
0.73 | 0.030876 | 140.31 | 581.6 | 719.2
0.74 | 0.031953 | 141.54 | 583 | 720.8
0.75 | 0.032903 | 143.08 | 584.8 | 722
0.76 | 0.033949 | 144.38 | 586.4 | 723.2
0.77 | 0.035111 | 145.65 | 588 | 724.5
0.78 | 0.03626 | 147.07 | 589.4 | 725.1
0.79 | 0.037313 | 148.48 | 591 | 726
0.8 | 0.038504 | 149.82 | 592.4 | 727.1
0.81 | 0.039732 | 151.27 | 594.2 | 728.1
0.82 | 0.040679 | 152.7 | 595.1 | 728.7
0.83 | 0.04211 | 154 | 596.8 | 729.1
0.84 | 0.043327 | 155.53 | 597.8 | 729.9
0.85 | 0.044829 | 156.87 | 599.2 | 730.9
0.86 | 0.04579 | 158.41 | 600.6 | 731.3
0.87 | 0.047157 | 159.87 | 601.6 | 731.6
0.88 | 0.048458 | 161.2 | 603.1 | 732.3
0.89 | 0.050068 | 162.73 | 604.2 | 732.9
0.9 | 0.051359 | 164.25 | 605.2 | 733.3
0.91 | 0.05286 | 165.66 | 606.4 | 733.8
0.92 | 0.05441 | 167.15 | 607.5 | 734.5
0.93 | 0.055439 | 168.7 | 608.6 | 734.9
0.94 | 0.05721 | 170.16 | 609.8 | 735.1
0.95 | 0.05856 | 171.68 | 610.6 | 735.2
0.96 | 0.06012 | 173.17 | 611.8 | 735.6
0.97 | 0.06206 | 174.61 | 613.1 | 736.1
0.98 | 0.06361 | 176.16 | 613.8 | 736.6
0.99 | 0.06499 | 177.71 | 615 | 736.7
1 | 0.06643 | 179.22 | 616.2 | 737.1