## I-V Characteristic (mA-mm)
VDS (V) | VGS = -0.300 V | VGS = 0.100 V | VGS = 0.500 V | VGS = 0.900 V
0 | -3.8411e-05 | -0.5492 | -0.9569 | -5.042
0.01 | 0.0008809 | 7.689 | 15.39 | 12.562
0.02 | 0.0015614 | 15.317 | 31.6 | 30.071
0.03 | 0.0020751 | 22.427 | 47.606 | 47.542
0.04 | 0.0024761 | 28.992 | 63.96 | 65.18
0.05 | 0.0027833 | 34.984 | 79.83 | 82.36
0.06 | 0.0030456 | 40.372 | 95.84 | 99.71
0.07 | 0.0032568 | 45.262 | 111.58 | 117.05
0.08 | 0.0034396 | 49.561 | 127.03 | 133.92
0.09 | 0.0036091 | 53.401 | 142.34 | 150.7
0.1 | 0.0037508 | 56.802 | 157.43 | 167.51
0.11 | 0.0039164 | 59.56 | 172.77 | 184.45
0.12 | 0.0040481 | 62.16 | 187.28 | 200.54
0.13 | 0.0042015 | 64.64 | 201.78 | 216.84
0.14 | 0.0043419 | 66.7 | 216.02 | 232.9
0.15 | 0.0044965 | 68.58 | 230.06 | 248.64
0.16 | 0.0046493 | 70.25 | 243.72 | 264.53
0.17 | 0.0047721 | 71.69 | 257.08 | 279.82
0.18 | 0.0049255 | 73.1 | 270.16 | 294.99
0.19 | 0.005079 | 74.35 | 282.97 | 310.08
0.2 | 0.0052344 | 75.52 | 295.59 | 324.86
0.21 | 0.0054085 | 76.53 | 307.6 | 339.49
0.22 | 0.0055742 | 77.71 | 319.4 | 353.61
0.23 | 0.005704 | 78.84 | 330.82 | 367.74
0.24 | 0.005896 | 79.83 | 341.84 | 381.55
0.25 | 0.00608 | 81.07 | 352.71 | 395.3
0.26 | 0.006265 | 82.16 | 362.82 | 408.3
0.27 | 0.006442 | 83.43 | 372.87 | 421.53
0.28 | 0.006633 | 84.74 | 382.43 | 434.24
0.29 | 0.006856 | 86.03 | 391.59 | 446.58
0.3 | 0.007048 | 87.35 | 400.47 | 459
0.31 | 0.007257 | 88.53 | 409.01 | 470.94
0.32 | 0.007448 | 89.78 | 417.12 | 482.52
0.33 | 0.007677 | 90.98 | 424.95 | 493.95
0.34 | 0.007879 | 92.11 | 432.48 | 505.01
0.35 | 0.008106 | 93.28 | 439.61 | 515.92
0.36 | 0.008346 | 94.34 | 446.5 | 526.42
0.37 | 0.00859 | 95.53 | 452.98 | 536.55
0.38 | 0.008832 | 96.56 | 459.26 | 546.43
0.39 | 0.009026 | 97.66 | 465.23 | 556.15
0.4 | 0.009332 | 98.68 | 470.97 | 565.52
0.41 | 0.009591 | 99.83 | 476.43 | 574.3
0.42 | 0.009869 | 100.92 | 481.58 | 582.8
0.43 | 0.010122 | 101.98 | 486.65 | 591.4
0.44 | 0.010413 | 103.18 | 491.56 | 599.6
0.45 | 0.010727 | 104.15 | 496.22 | 607.4
0.46 | 0.011062 | 105.27 | 500.71 | 615
0.47 | 0.011377 | 106.41 | 505.09 | 621.9
0.48 | 0.011778 | 107.49 | 509.35 | 629.1
0.49 | 0.01212 | 108.61 | 513.45 | 635.5
0.5 | 0.012488 | 109.75 | 517.42 | 641.9
0.51 | 0.012915 | 110.98 | 521.26 | 647.9
0.52 | 0.013393 | 112.04 | 525.06 | 653.5
0.53 | 0.013934 | 113.3 | 528.7 | 659
0.54 | 0.014378 | 114.33 | 532.22 | 664.5
0.55 | 0.014903 | 115.65 | 535.64 | 669.3
0.56 | 0.015429 | 116.79 | 539.04 | 674.1
0.57 | 0.015978 | 118.05 | 542.29 | 678.4
0.58 | 0.016632 | 119.42 | 545.31 | 682.4
0.59 | 0.017234 | 120.5 | 548.4 | 686.4
0.6 | 0.01786 | 121.84 | 551.37 | 690.4
0.61 | 0.018488 | 123.18 | 554.25 | 694
0.62 | 0.019166 | 124.43 | 557 | 696.8
0.63 | 0.019874 | 125.81 | 559.6 | 700.1
0.64 | 0.02065 | 126.99 | 562.29 | 703.2
0.65 | 0.021349 | 128.36 | 564.78 | 705.9
0.66 | 0.022153 | 129.66 | 567.22 | 708.1
0.67 | 0.022913 | 131 | 569.43 | 710.5
0.68 | 0.023622 | 132.32 | 571.7 | 712.7
0.69 | 0.024469 | 133.64 | 573.9 | 714.6
0.7 | 0.025364 | 134.96 | 575.7 | 716.5
0.71 | 0.02619 | 136.27 | 578 | 718.4
0.72 | 0.02707 | 137.61 | 579.8 | 719.6
0.73 | 0.028038 | 138.88 | 581.6 | 721.3
0.74 | 0.028883 | 140.32 | 583.4 | 722.6
0.75 | 0.029872 | 141.69 | 585 | 723.6
0.76 | 0.03072 | 142.98 | 586.9 | 725.1
0.77 | 0.031773 | 144.46 | 588.5 | 725.8
0.78 | 0.03294 | 145.7 | 590.4 | 726.7
0.79 | 0.03367 | 147.09 | 591.4 | 727.5
0.8 | 0.034819 | 148.47 | 592.9 | 728.5
0.81 | 0.035918 | 149.81 | 594.4 | 729.3
0.82 | 0.037021 | 151.16 | 595.8 | 729.9
0.83 | 0.037966 | 152.6 | 597.2 | 730.3
0.84 | 0.039114 | 153.95 | 598.2 | 731.3
0.85 | 0.040371 | 155.44 | 599.6 | 731.6
0.86 | 0.04156 | 156.87 | 600.8 | 732.3
0.87 | 0.042628 | 158.15 | 602 | 733.1
0.88 | 0.043842 | 159.71 | 603.1 | 733.5
0.89 | 0.045054 | 161.14 | 604.2 | 733.9
0.9 | 0.046251 | 162.62 | 605.2 | 734.5
0.91 | 0.047444 | 164.11 | 606.7 | 734.9
0.92 | 0.048813 | 165.39 | 607.6 | 735.1
0.93 | 0.050284 | 167.03 | 608.6 | 735.5
0.94 | 0.051421 | 168.48 | 609.9 | 736.1
0.95 | 0.052824 | 169.96 | 611 | 736.3
0.96 | 0.054228 | 171.49 | 612 | 736.7
0.97 | 0.055519 | 172.83 | 613 | 736.9
0.98 | 0.05726 | 174.35 | 614.2 | 737.3
0.99 | 0.05854 | 175.91 | 615.2 | 737.7
1 | 0.05985 | 177.5 | 616.3 | 737.9