## I-V Characteristic (mA-mm)
VDS (V) | VGS = -0.300 V | VGS = 0.100 V | VGS = 0.500 V | VGS = 0.900 V
0 | -3.3228e-05 | -0.50476 | -1.0506 | -5.162
0.01 | 0.0008243 | 7.614 | 15.572 | 12.511
0.02 | 0.0014569 | 15.325 | 31.67 | 30.166
0.03 | 0.001934 | 22.375 | 47.767 | 47.671
0.04 | 0.0023067 | 28.859 | 64.12 | 65.25
0.05 | 0.0025922 | 34.771 | 79.89 | 82.55
0.06 | 0.0028237 | 40.123 | 95.82 | 99.79
0.07 | 0.0030242 | 45.032 | 111.62 | 117
0.08 | 0.00319 | 49.241 | 127.33 | 134.21
0.09 | 0.0033484 | 53.069 | 142.54 | 151.16
0.1 | 0.0034801 | 56.438 | 157.8 | 167.73
0.11 | 0.003618 | 59.14 | 172.92 | 184.39
0.12 | 0.0037556 | 61.81 | 187.5 | 201.06
0.13 | 0.0038772 | 64.19 | 202.18 | 217.39
0.14 | 0.0040162 | 66.18 | 216.47 | 233.21
0.15 | 0.0041507 | 68.04 | 230.37 | 249.24
0.16 | 0.0042926 | 69.75 | 244.05 | 264.98
0.17 | 0.0044301 | 71.15 | 257.67 | 280.1
0.18 | 0.0045667 | 72.49 | 270.61 | 295.6
0.19 | 0.0047084 | 73.77 | 283.45 | 310.78
0.2 | 0.0048363 | 74.92 | 296 | 325.47
0.21 | 0.0049991 | 76.03 | 308.1 | 339.99
0.22 | 0.0051536 | 77.08 | 319.94 | 354.37
0.23 | 0.0053061 | 78.1 | 331.42 | 368.68
0.24 | 0.0054758 | 79.2 | 342.49 | 382.37
0.25 | 0.005623 | 80.29 | 353.18 | 395.85
0.26 | 0.00569 | 81.51 | 363.4 | 409.28
0.27 | 0.005872 | 82.71 | 373.56 | 422.51
0.28 | 0.00606 | 83.86 | 383.11 | 435.08
0.29 | 0.006267 | 85.27 | 392.21 | 447.71
0.3 | 0.006467 | 86.49 | 401.07 | 459.95
0.31 | 0.006625 | 87.71 | 409.81 | 471.77
0.32 | 0.006845 | 89.03 | 417.82 | 483.69
0.33 | 0.007043 | 90.2 | 425.67 | 495.2
0.34 | 0.007263 | 91.36 | 433.18 | 506.25
0.35 | 0.007449 | 92.46 | 440.43 | 517.01
0.36 | 0.007661 | 93.66 | 447.36 | 527.59
0.37 | 0.007877 | 94.66 | 453.77 | 537.97
0.38 | 0.008073 | 95.79 | 459.99 | 547.94
0.39 | 0.008328 | 96.81 | 466.05 | 557.44
0.4 | 0.008568 | 97.92 | 471.8 | 566.81
0.41 | 0.008821 | 99.11 | 477.18 | 575.5
0.42 | 0.009046 | 100.05 | 482.42 | 584.6
0.43 | 0.009323 | 101.14 | 487.53 | 593
0.44 | 0.00958 | 102.3 | 492.49 | 601
0.45 | 0.009864 | 103.31 | 497.08 | 609
0.46 | 0.010144 | 104.49 | 501.57 | 616.2
0.47 | 0.010468 | 105.53 | 505.98 | 623.6
0.48 | 0.010828 | 106.69 | 510.31 | 630.7
0.49 | 0.011092 | 107.81 | 514.34 | 637.3
0.5 | 0.011476 | 108.94 | 518.32 | 643.7
0.51 | 0.011908 | 110.03 | 522.17 | 649.4
0.52 | 0.012358 | 111.14 | 526.02 | 655.3
0.53 | 0.012762 | 112.32 | 529.58 | 661
0.54 | 0.013226 | 113.53 | 533.18 | 666.1
0.55 | 0.013674 | 114.73 | 536.52 | 670.9
0.56 | 0.014204 | 115.79 | 539.95 | 676
0.57 | 0.014686 | 117.15 | 543.13 | 680.2
0.58 | 0.015244 | 118.39 | 546.27 | 684.4
0.59 | 0.015803 | 119.63 | 549.29 | 688.2
0.6 | 0.016344 | 120.97 | 552.28 | 692
0.61 | 0.01703 | 122.06 | 555.15 | 695.6
0.62 | 0.017621 | 123.42 | 557.92 | 699
0.63 | 0.018278 | 124.78 | 560.57 | 701.8
0.64 | 0.018897 | 126.01 | 563.14 | 705
0.65 | 0.019636 | 127.3 | 565.67 | 707.6
0.66 | 0.020333 | 128.61 | 568.05 | 710.1
0.67 | 0.021035 | 129.89 | 570.1 | 712.5
0.68 | 0.021823 | 131.23 | 572.5 | 714.5
0.69 | 0.022535 | 132.56 | 574.6 | 716.4
0.7 | 0.023312 | 133.74 | 576.6 | 718.5
0.71 | 0.024052 | 135.13 | 578.6 | 720.1
0.72 | 0.024999 | 136.49 | 580.8 | 721.6
0.73 | 0.025746 | 137.85 | 582.3 | 722.9
0.74 | 0.026604 | 139.27 | 584.4 | 724.5
0.75 | 0.027355 | 140.39 | 586.2 | 725.5
0.76 | 0.028295 | 141.8 | 587.8 | 726.7
0.77 | 0.029286 | 143.21 | 589.4 | 727.7
0.78 | 0.030094 | 144.54 | 591 | 728.3
0.79 | 0.031018 | 145.95 | 592.4 | 729.2
0.8 | 0.032063 | 147.19 | 594 | 730.3
0.81 | 0.033052 | 148.65 | 595.2 | 731.3
0.82 | 0.033912 | 149.98 | 596.5 | 731.5
0.83 | 0.03492 | 151.38 | 597.8 | 732.3
0.84 | 0.035978 | 152.68 | 599.2 | 733
0.85 | 0.037079 | 154.12 | 600.3 | 733.5
0.86 | 0.03812 | 155.56 | 601.6 | 734.1
0.87 | 0.039256 | 156.93 | 603.1 | 734.9
0.88 | 0.040352 | 158.47 | 603.8 | 735.1
0.89 | 0.041291 | 159.68 | 605 | 735.5
0.9 | 0.042594 | 161.34 | 606.3 | 735.6
0.91 | 0.043875 | 162.77 | 607.2 | 736.3
0.92 | 0.045082 | 164.13 | 608.5 | 736.7
0.93 | 0.046144 | 165.73 | 609.5 | 737.3
0.94 | 0.047426 | 167.06 | 610.7 | 737.7
0.95 | 0.048611 | 168.58 | 611.8 | 737.9
0.96 | 0.049824 | 170.15 | 612.8 | 738.3
0.97 | 0.051078 | 171.54 | 613.8 | 738.6
0.98 | 0.05263 | 172.97 | 615 | 739.1
0.99 | 0.054013 | 174.55 | 615.9 | 739.3
1 | 0.055224 | 176.03 | 617 | 739.5