## I-V Characteristic (mA-mm)
VDS (V) | VGS = -0.300 V | VGS = 0.100 V | VGS = 0.500 V | VGS = 0.900 V
0 | -3.2829e-05 | -0.5543 | -0.868 | -5.099
0.01 | 0.0008645 | 7.745 | 15.446 | 12.562
0.02 | 0.0015279 | 15.305 | 31.662 | 30.118
0.03 | 0.0020303 | 22.413 | 47.878 | 47.701
0.04 | 0.0024144 | 28.978 | 64.05 | 65.26
0.05 | 0.0027188 | 34.952 | 80.03 | 82.64
0.06 | 0.0029613 | 40.358 | 96.17 | 100.19
0.07 | 0.0031618 | 45.22 | 111.94 | 117.3
0.08 | 0.0033538 | 49.515 | 127.45 | 134.4
0.09 | 0.0035132 | 53.356 | 142.82 | 151.26
0.1 | 0.0036629 | 56.716 | 158.11 | 167.98
0.11 | 0.0038072 | 59.46 | 173.38 | 184.96
0.12 | 0.0039594 | 62.11 | 187.94 | 201.28
0.13 | 0.0040928 | 64.53 | 202.52 | 217.51
0.14 | 0.0042166 | 66.55 | 216.78 | 233.53
0.15 | 0.0043691 | 68.47 | 230.72 | 249.5
0.16 | 0.004507 | 70.14 | 244.68 | 265.41
0.17 | 0.0046511 | 71.53 | 257.98 | 280.6
0.18 | 0.0048107 | 73.01 | 271.05 | 295.88
0.19 | 0.0049524 | 74.27 | 283.99 | 311.16
0.2 | 0.0051243 | 75.36 | 296.55 | 326.03
0.21 | 0.0052696 | 76.64 | 308.76 | 340.52
0.22 | 0.0054398 | 77.56 | 320.43 | 354.92
0.23 | 0.0056034 | 78.72 | 332.06 | 369.06
0.24 | 0.005652 | 79.83 | 343.14 | 382.84
0.25 | 0.00586 | 80.95 | 353.85 | 396.68
0.26 | 0.006057 | 82.17 | 364.12 | 409.9
0.27 | 0.006251 | 83.4 | 374.18 | 422.97
0.28 | 0.006437 | 84.77 | 383.8 | 435.73
0.29 | 0.006639 | 86.01 | 392.88 | 448.18
0.3 | 0.006843 | 87.25 | 401.95 | 460.66
0.31 | 0.007052 | 88.43 | 410.48 | 472.57
0.32 | 0.007245 | 89.69 | 418.56 | 484.19
0.33 | 0.007447 | 90.99 | 426.44 | 495.75
0.34 | 0.00767 | 92.07 | 433.96 | 506.85
0.35 | 0.007875 | 93.33 | 441.16 | 517.67
0.36 | 0.008095 | 94.33 | 448.02 | 528.22
0.37 | 0.008313 | 95.59 | 454.5 | 538.44
0.38 | 0.008585 | 96.59 | 460.78 | 548.37
0.39 | 0.008803 | 97.76 | 466.77 | 558.04
0.4 | 0.009067 | 98.81 | 472.46 | 567.32
0.41 | 0.00932 | 99.87 | 477.93 | 575.9
0.42 | 0.0096 | 100.96 | 483.22 | 585
0.43 | 0.009888 | 102.16 | 488.22 | 593
0.44 | 0.010153 | 103.18 | 493.07 | 601.4
0.45 | 0.010467 | 104.23 | 497.72 | 609.5
0.46 | 0.010747 | 105.35 | 502.27 | 616.6
0.47 | 0.011121 | 106.47 | 506.6 | 623.9
0.48 | 0.011457 | 107.57 | 510.78 | 630.5
0.49 | 0.011885 | 108.77 | 514.83 | 637.5
0.5 | 0.012218 | 109.75 | 518.81 | 643.7
0.51 | 0.012637 | 110.98 | 522.63 | 649.4
0.52 | 0.013099 | 112.17 | 526.34 | 655.3
0.53 | 0.013526 | 113.38 | 529.96 | 660.8
0.54 | 0.014005 | 114.56 | 533.45 | 665.9
0.55 | 0.014552 | 115.71 | 536.93 | 670.9
0.56 | 0.015126 | 116.98 | 540.23 | 675.4
0.57 | 0.015667 | 118.25 | 543.43 | 680.2
0.58 | 0.016295 | 119.44 | 546.5 | 684.2
0.59 | 0.016873 | 120.68 | 549.55 | 688.4
0.6 | 0.017565 | 121.96 | 552.5 | 691.6
0.61 | 0.018162 | 123.23 | 555.32 | 695.8
0.62 | 0.01881 | 124.58 | 558.11 | 698.7
0.63 | 0.019537 | 125.81 | 560.72 | 701.9
0.64 | 0.020181 | 127.01 | 563.35 | 704.6
0.65 | 0.021007 | 128.41 | 565.83 | 707.3
0.66 | 0.021751 | 129.7 | 568.2 | 709.8
0.67 | 0.022525 | 131.1 | 570.2 | 712
0.68 | 0.023283 | 132.48 | 572.5 | 714.4
0.69 | 0.024113 | 133.57 | 574.6 | 716.2
0.7 | 0.024953 | 135.06 | 577 | 718.1
0.71 | 0.025853 | 136.36 | 578.6 | 719.6
0.72 | 0.0267 | 137.75 | 580.8 | 721.2
0.73 | 0.027598 | 139.08 | 582.8 | 722.5
0.74 | 0.028528 | 140.35 | 584.2 | 724
0.75 | 0.029272 | 141.74 | 586 | 725.3
0.76 | 0.030352 | 143.08 | 587.8 | 725.9
0.77 | 0.031349 | 144.43 | 589.4 | 727.1
0.78 | 0.03233 | 145.67 | 591 | 727.9
0.79 | 0.033274 | 147.13 | 592.2 | 728.9
0.8 | 0.034406 | 148.46 | 593.8 | 729.8
0.81 | 0.035494 | 149.82 | 595.1 | 730.9
0.82 | 0.036525 | 151.27 | 596.8 | 731.3
0.83 | 0.03756 | 152.57 | 597.9 | 731.9
0.84 | 0.038842 | 154 | 599.2 | 732.5
0.85 | 0.03986 | 155.49 | 600.7 | 733.3
0.86 | 0.040884 | 156.85 | 601.8 | 733.5
0.87 | 0.042201 | 158.31 | 602.8 | 734.1
0.88 | 0.043388 | 159.69 | 603.8 | 734.7
0.89 | 0.044756 | 161.18 | 605.3 | 734.9
0.9 | 0.045762 | 162.61 | 606.2 | 735.5
0.91 | 0.04715 | 164.03 | 607.4 | 735.6
0.92 | 0.048368 | 165.41 | 608.6 | 736.3
0.93 | 0.049579 | 166.94 | 609.6 | 736.7
0.94 | 0.051102 | 168.44 | 610.6 | 737
0.95 | 0.052501 | 169.93 | 611.6 | 737.1
0.96 | 0.053911 | 171.48 | 612.9 | 737.9
0.97 | 0.055106 | 172.84 | 613.9 | 738.1
0.98 | 0.05663 | 174.47 | 614.9 | 738.3
0.99 | 0.05808 | 175.99 | 616.1 | 738.5
1 | 0.0592 | 177.38 | 617 | 738.9