## I-V Characteristic (mA-mm)
VDS (V) | VGS = -0.300 V | VGS = 0.100 V | VGS = 0.500 V | VGS = 0.900 V
0 | -3.7902e-05 | -0.5608 | -1.0143 | -5.191
0.01 | 0.0008758 | 7.715 | 15.435 | 12.6
0.02 | 0.0015556 | 15.412 | 31.645 | 30.473
0.03 | 0.0020637 | 22.656 | 48.21 | 47.831
0.04 | 0.0024555 | 29.216 | 64.32 | 65.67
0.05 | 0.0027651 | 35.192 | 80.47 | 82.79
0.06 | 0.0030148 | 40.651 | 96.17 | 100.12
0.07 | 0.0032319 | 45.589 | 112.12 | 117.57
0.08 | 0.003407 | 49.952 | 127.71 | 134.52
0.09 | 0.003566 | 53.824 | 142.9 | 151.6
0.1 | 0.0037291 | 57.12 | 158.35 | 168.26
0.11 | 0.0038756 | 60.15 | 173.55 | 185.13
0.12 | 0.0040051 | 62.89 | 188.27 | 201.51
0.13 | 0.0041641 | 65.24 | 202.76 | 217.61
0.14 | 0.0043057 | 67.34 | 217.09 | 234.08
0.15 | 0.004459 | 69.18 | 231.41 | 249.9
0.16 | 0.0045866 | 70.85 | 244.94 | 265.54
0.17 | 0.0047305 | 72.33 | 258.32 | 281.09
0.18 | 0.0048847 | 73.65 | 271.57 | 296.51
0.19 | 0.0050166 | 74.98 | 284.66 | 311.58
0.2 | 0.0051956 | 76 | 297.01 | 326.48
0.21 | 0.0053503 | 77.24 | 309.21 | 341.13
0.22 | 0.0055001 | 78.37 | 321.07 | 355.42
0.23 | 0.0056731 | 79.4 | 332.5 | 369.75
0.24 | 0.005763 | 80.59 | 343.74 | 383.6
0.25 | 0.005955 | 81.61 | 354.47 | 397.09
0.26 | 0.006146 | 82.98 | 364.72 | 410.38
0.27 | 0.006339 | 84.24 | 374.8 | 423.51
0.28 | 0.006537 | 85.45 | 384.35 | 436.61
0.29 | 0.006738 | 86.73 | 393.75 | 448.82
0.3 | 0.006917 | 88.01 | 402.52 | 461.1
0.31 | 0.007143 | 89.3 | 411.12 | 473.35
0.32 | 0.007345 | 90.48 | 419.34 | 484.87
0.33 | 0.007582 | 91.75 | 427.3 | 496.39
0.34 | 0.007768 | 92.79 | 434.66 | 507.5
0.35 | 0.008 | 94 | 441.89 | 518.38
0.36 | 0.008221 | 95.17 | 448.83 | 528.93
0.37 | 0.00845 | 96.29 | 455.44 | 539.17
0.38 | 0.008696 | 97.41 | 461.62 | 549.01
0.39 | 0.008934 | 98.38 | 467.57 | 558.72
0.4 | 0.009201 | 99.57 | 473.33 | 568.09
0.41 | 0.009423 | 100.66 | 478.84 | 576.6
0.42 | 0.009715 | 101.74 | 484.07 | 585.4
0.43 | 0.009997 | 102.87 | 489.06 | 594
0.44 | 0.010313 | 103.88 | 493.92 | 602.2
0.45 | 0.010604 | 105.07 | 498.64 | 609.9
0.46 | 0.010919 | 106.1 | 503.11 | 617.1
0.47 | 0.011249 | 107.27 | 507.42 | 624.5
0.48 | 0.011571 | 108.26 | 511.66 | 631.3
0.49 | 0.012004 | 109.41 | 515.72 | 637.7
0.5 | 0.012371 | 110.57 | 519.67 | 644.1
0.51 | 0.01281 | 111.8 | 523.51 | 650.1
0.52 | 0.013219 | 112.93 | 527.19 | 655.8
0.53 | 0.013727 | 113.98 | 530.87 | 661.3
0.54 | 0.014262 | 115.29 | 534.36 | 666.5
0.55 | 0.014761 | 116.47 | 537.75 | 671.4
0.56 | 0.015301 | 117.69 | 541.08 | 676
0.57 | 0.01586 | 118.97 | 544.27 | 680.4
0.58 | 0.016468 | 120.09 | 547.38 | 684.6
0.59 | 0.017032 | 121.46 | 550.42 | 688.6
0.6 | 0.017768 | 122.68 | 553.37 | 692.3
0.61 | 0.018328 | 124.02 | 556.24 | 696
0.62 | 0.019127 | 125.22 | 558.9 | 699
0.63 | 0.01974 | 126.55 | 561.56 | 702
0.64 | 0.020473 | 127.93 | 564.23 | 704.8
0.65 | 0.021231 | 129.18 | 566.69 | 707.4
0.66 | 0.02201 | 130.47 | 569.05 | 709.9
0.67 | 0.022735 | 131.64 | 571.3 | 712.3
0.68 | 0.023561 | 133.09 | 573.5 | 714.4
0.69 | 0.024361 | 134.42 | 575.4 | 716.2
0.7 | 0.025188 | 135.77 | 577.4 | 718.2
0.71 | 0.026129 | 137.13 | 579.6 | 719.6
0.72 | 0.027043 | 138.34 | 581.8 | 721.3
0.73 | 0.027981 | 139.77 | 583.4 | 722.5
0.74 | 0.028784 | 141.04 | 585.1 | 724
0.75 | 0.029705 | 142.42 | 586.9 | 725.1
0.76 | 0.030693 | 143.75 | 588.2 | 726
0.77 | 0.031669 | 145.05 | 590.4 | 727.1
0.78 | 0.032699 | 146.45 | 591.4 | 728.3
0.79 | 0.033682 | 147.83 | 593.2 | 728.7
0.8 | 0.034787 | 149.25 | 594.3 | 729.7
0.81 | 0.035725 | 150.46 | 595.8 | 730.3
0.82 | 0.037003 | 151.9 | 597.4 | 731.3
0.83 | 0.038022 | 153.38 | 598.3 | 731.6
0.84 | 0.039158 | 154.68 | 599.8 | 732.3
0.85 | 0.040147 | 156.21 | 601.1 | 733.1
0.86 | 0.041517 | 157.35 | 602.3 | 733.5
0.87 | 0.042609 | 158.95 | 603.5 | 734.1
0.88 | 0.043606 | 160.39 | 604.6 | 734.3
0.89 | 0.044988 | 161.87 | 605.8 | 734.9
0.9 | 0.0463 | 163.34 | 607.1 | 735.1
0.91 | 0.047572 | 164.69 | 608 | 735.8
0.92 | 0.048725 | 166.19 | 609 | 736.1
0.93 | 0.050159 | 167.69 | 610.3 | 736.5
0.94 | 0.051508 | 169.18 | 611.1 | 736.7
0.95 | 0.052804 | 170.56 | 612.2 | 737.1
0.96 | 0.054156 | 172.06 | 613.5 | 737.5
0.97 | 0.055658 | 173.55 | 614.4 | 737.9
0.98 | 0.056986 | 175.04 | 615.4 | 738.1
0.99 | 0.05826 | 176.56 | 616.6 | 738.3
1 | 0.05986 | 177.93 | 617.5 | 738.6