## I-V Characteristic (mA-mm)
VDS (V) | VGS = -0.300 V | VGS = 0.100 V | VGS = 0.500 V | VGS = 0.900 V
0 | -3.7058e-05 | -0.5506 | -1.0553 | -5.0665
0.01 | 0.0008927 | 7.808 | 15.404 | 12.649
0.02 | 0.0015817 | 15.405 | 31.733 | 30.35
0.03 | 0.0021014 | 22.546 | 47.931 | 47.851
0.04 | 0.0024998 | 29.166 | 64.23 | 65.3
0.05 | 0.0028179 | 35.116 | 80.15 | 82.92
0.06 | 0.0030775 | 40.585 | 96.07 | 100.11
0.07 | 0.0032906 | 45.498 | 112.1 | 117.29
0.08 | 0.0034798 | 49.826 | 127.53 | 134.35
0.09 | 0.0036459 | 53.67 | 142.92 | 151.45
0.1 | 0.0037961 | 57 | 158.11 | 168.12
0.11 | 0.0039712 | 60.11 | 173.1 | 184.83
0.12 | 0.0041104 | 62.75 | 188.18 | 201.32
0.13 | 0.0042572 | 65.14 | 202.55 | 217.47
0.14 | 0.0043954 | 67.22 | 216.71 | 233.78
0.15 | 0.0045536 | 69.08 | 230.97 | 249.67
0.16 | 0.0046968 | 70.77 | 244.65 | 265.27
0.17 | 0.00484 | 72.27 | 258.1 | 280.71
0.18 | 0.0050111 | 73.58 | 271.24 | 295.82
0.19 | 0.0051636 | 74.88 | 284.13 | 311.26
0.2 | 0.0053254 | 76.06 | 296.6 | 325.99
0.21 | 0.0054997 | 77.2 | 308.86 | 340.42
0.22 | 0.0056629 | 78.37 | 320.56 | 354.76
0.23 | 0.005763 | 79.38 | 332.13 | 369.12
0.24 | 0.00596 | 80.57 | 343.14 | 382.8
0.25 | 0.006152 | 81.76 | 353.84 | 396.45
0.26 | 0.006354 | 82.98 | 364.32 | 409.68
0.27 | 0.006558 | 84.26 | 374.22 | 422.83
0.28 | 0.006723 | 85.51 | 383.75 | 435.73
0.29 | 0.006964 | 86.87 | 393.06 | 448.12
0.3 | 0.007152 | 88.14 | 401.91 | 460.3
0.31 | 0.007388 | 89.41 | 410.45 | 472.3
0.32 | 0.007589 | 90.52 | 418.59 | 483.83
0.33 | 0.007834 | 91.82 | 426.51 | 495.51
0.34 | 0.008067 | 93 | 434.03 | 506.41
0.35 | 0.008272 | 94.17 | 441.13 | 517.09
0.36 | 0.00852 | 95.36 | 448.04 | 527.75
0.37 | 0.008758 | 96.43 | 454.52 | 537.92
0.38 | 0.009021 | 97.47 | 460.8 | 547.83
0.39 | 0.009233 | 98.71 | 466.7 | 557.3
0.4 | 0.009535 | 99.77 | 472.45 | 566.62
0.41 | 0.009791 | 100.94 | 477.93 | 575.4
0.42 | 0.010099 | 101.86 | 483.11 | 584.2
0.43 | 0.010367 | 103.08 | 488.1 | 592.4
0.44 | 0.010707 | 104.17 | 492.99 | 600.6
0.45 | 0.011018 | 105.29 | 497.56 | 607.9
0.46 | 0.011311 | 106.26 | 502.06 | 615.9
0.47 | 0.01169 | 107.47 | 506.33 | 622.6
0.48 | 0.012069 | 108.61 | 510.58 | 629.7
0.49 | 0.012466 | 109.73 | 514.57 | 636.1
0.5 | 0.012841 | 110.85 | 518.51 | 642.1
0.51 | 0.013315 | 111.94 | 522.31 | 648.3
0.52 | 0.013788 | 113.12 | 526.05 | 653.7
0.53 | 0.01427 | 114.32 | 529.66 | 659.1
0.54 | 0.01475 | 115.57 | 533.1 | 664.5
0.55 | 0.015334 | 116.87 | 536.52 | 669.4
0.56 | 0.015961 | 117.89 | 539.79 | 673.8
0.57 | 0.016483 | 119.27 | 543.03 | 678.2
0.58 | 0.017089 | 120.46 | 546.14 | 682.4
0.59 | 0.017772 | 121.72 | 549.05 | 686.4
0.6 | 0.018434 | 122.98 | 552.01 | 690
0.61 | 0.019135 | 124.2 | 554.85 | 693.2
0.62 | 0.019791 | 125.55 | 557.62 | 696.4
0.63 | 0.020523 | 126.85 | 560.26 | 699.7
0.64 | 0.021307 | 128.17 | 562.87 | 702.5
0.65 | 0.022023 | 129.31 | 565.28 | 705
0.66 | 0.022888 | 130.78 | 567.7 | 707.4
0.67 | 0.023737 | 132.06 | 570 | 709.7
0.68 | 0.024461 | 133.4 | 572.2 | 711.9
0.69 | 0.025391 | 134.77 | 574.1 | 713.6
0.7 | 0.026259 | 135.95 | 575.9 | 715.7
0.71 | 0.027228 | 137.35 | 578 | 717.2
0.72 | 0.028015 | 138.67 | 580.2 | 718.7
0.73 | 0.029032 | 140.04 | 582.1 | 720
0.74 | 0.029892 | 141.38 | 584 | 721.3
0.75 | 0.030831 | 142.66 | 585.3 | 722.4
0.76 | 0.031834 | 143.98 | 587 | 723.6
0.77 | 0.033011 | 145.35 | 588.6 | 724.9
0.78 | 0.03407 | 146.81 | 590.4 | 725.5
0.79 | 0.034972 | 148.07 | 591.7 | 726.5
0.8 | 0.0361 | 149.49 | 593 | 727.1
0.81 | 0.037327 | 150.86 | 594.3 | 728.3
0.82 | 0.038454 | 152.2 | 595.8 | 728.7
0.83 | 0.039572 | 153.73 | 597.4 | 729.3
0.84 | 0.04076 | 154.95 | 598.3 | 729.9
0.85 | 0.04197 | 156.43 | 599.6 | 730.7
0.86 | 0.043108 | 157.91 | 601 | 730.9
0.87 | 0.044389 | 159.28 | 602.2 | 731.5
0.88 | 0.045672 | 160.83 | 603.5 | 732.2
0.89 | 0.047028 | 162.1 | 604.3 | 732.3
0.9 | 0.048306 | 163.67 | 605.5 | 732.9
0.91 | 0.049756 | 165.15 | 606.6 | 733.5
0.92 | 0.051055 | 166.61 | 607.8 | 733.6
0.93 | 0.052476 | 168.01 | 609 | 734.3
0.94 | 0.053765 | 169.58 | 609.8 | 734.5
0.95 | 0.05522 | 171.04 | 610.9 | 734.9
0.96 | 0.056733 | 172.56 | 611.9 | 735.4
0.97 | 0.05818 | 174.05 | 613 | 735.5
0.98 | 0.05954 | 175.33 | 613.9 | 736.1
0.99 | 0.06134 | 176.95 | 615 | 736.3
1 | 0.06299 | 178.51 | 616.3 | 736.3