## I-V Characteristic (mA-mm)
VDS (V) | VGS = -0.300 V | VGS = 0.100 V | VGS = 0.500 V | VGS = 0.900 V
0 | -4.2387e-05 | -0.5584 | -1.0353 | -5.113
0.01 | 0.0009421 | 7.766 | 15.255 | 12.819
0.02 | 0.0016546 | 15.57 | 31.879 | 30.312
0.03 | 0.0021968 | 22.818 | 47.92 | 47.826
0.04 | 0.0026151 | 29.438 | 64.32 | 65.6
0.05 | 0.0029488 | 35.508 | 80.31 | 82.71
0.06 | 0.003219 | 41.02 | 96.01 | 100.03
0.07 | 0.0034539 | 45.946 | 111.88 | 117.43
0.08 | 0.0036447 | 50.379 | 127.49 | 134.43
0.09 | 0.0038224 | 54.357 | 143.08 | 151.22
0.1 | 0.0040012 | 57.66 | 158.03 | 168.1
0.11 | 0.0041466 | 60.79 | 173.17 | 184.83
0.12 | 0.0043108 | 63.52 | 188.11 | 201.01
0.13 | 0.0044669 | 65.92 | 202.66 | 217.68
0.14 | 0.0046258 | 68.04 | 216.81 | 233.54
0.15 | 0.0047789 | 69.93 | 231.09 | 249.41
0.16 | 0.0049403 | 71.65 | 244.75 | 265.14
0.17 | 0.0050973 | 73.19 | 258.11 | 280.65
0.18 | 0.0052586 | 74.6 | 271.41 | 295.84
0.19 | 0.0054322 | 75.8 | 284.37 | 310.9
0.2 | 0.0055923 | 77.08 | 296.76 | 325.86
0.21 | 0.005694 | 78.29 | 308.9 | 340.27
0.22 | 0.005873 | 79.32 | 320.7 | 354.65
0.23 | 0.006069 | 80.47 | 332.4 | 368.87
0.24 | 0.006273 | 81.62 | 343.27 | 382.75
0.25 | 0.006464 | 82.79 | 354.06 | 396.08
0.26 | 0.006692 | 84.06 | 364.46 | 409.42
0.27 | 0.006904 | 85.33 | 374.42 | 422.83
0.28 | 0.007121 | 86.57 | 384.06 | 435.33
0.29 | 0.007299 | 88 | 393.38 | 447.7
0.3 | 0.00753 | 89.21 | 402.2 | 460.09
0.31 | 0.007755 | 90.56 | 410.77 | 471.93
0.32 | 0.007973 | 91.76 | 419.06 | 483.64
0.33 | 0.008193 | 92.89 | 426.99 | 494.97
0.34 | 0.008438 | 94.17 | 434.42 | 506.16
0.35 | 0.008676 | 95.35 | 441.57 | 516.84
0.36 | 0.008913 | 96.47 | 448.48 | 527.35
0.37 | 0.009197 | 97.64 | 455.13 | 537.47
0.38 | 0.009454 | 98.72 | 461.32 | 547.42
0.39 | 0.009714 | 99.91 | 467.23 | 556.96
0.4 | 0.009959 | 100.95 | 473.02 | 566.21
0.41 | 0.010286 | 102.1 | 478.53 | 575
0.42 | 0.010588 | 103.1 | 483.71 | 583.4
0.43 | 0.010886 | 104.21 | 488.75 | 591.8
0.44 | 0.011227 | 105.33 | 493.57 | 600.1
0.45 | 0.01158 | 106.41 | 498.21 | 607.6
0.46 | 0.011912 | 107.59 | 502.69 | 615.1
0.47 | 0.012237 | 108.56 | 506.98 | 622.3
0.48 | 0.012661 | 109.82 | 511.21 | 629.3
0.49 | 0.013061 | 110.93 | 515.25 | 635.7
0.5 | 0.013543 | 112.16 | 519.22 | 641.9
0.51 | 0.013975 | 113.32 | 522.95 | 647.7
0.52 | 0.014479 | 114.38 | 526.74 | 653.5
0.53 | 0.015017 | 115.65 | 530.33 | 658.7
0.54 | 0.015523 | 116.91 | 533.87 | 663.8
0.55 | 0.016098 | 118.05 | 537.2 | 668.6
0.56 | 0.016741 | 119.36 | 540.51 | 673.5
0.57 | 0.017379 | 120.5 | 543.76 | 677.6
0.58 | 0.017942 | 121.76 | 546.89 | 681.8
0.59 | 0.018604 | 123.01 | 549.84 | 685.8
0.6 | 0.019365 | 124.33 | 552.81 | 689.8
0.61 | 0.020168 | 125.51 | 555.62 | 692.8
0.62 | 0.020881 | 126.9 | 558.38 | 696.4
0.63 | 0.021619 | 128.15 | 561.02 | 699.3
0.64 | 0.02245 | 129.52 | 563.59 | 702.1
0.65 | 0.023195 | 130.9 | 566.02 | 704.8
0.66 | 0.024032 | 132.01 | 568.41 | 707.3
0.67 | 0.024854 | 133.49 | 570.7 | 709.3
0.68 | 0.025852 | 134.8 | 572.8 | 711.3
0.69 | 0.026665 | 136.15 | 574.9 | 713.4
0.7 | 0.027582 | 137.49 | 577 | 715.3
0.71 | 0.028624 | 138.71 | 579 | 716.9
0.72 | 0.02957 | 140.17 | 580.8 | 718.5
0.73 | 0.030552 | 141.48 | 582.6 | 719.7
0.74 | 0.031573 | 142.86 | 584.5 | 721.2
0.75 | 0.032562 | 144.1 | 586.4 | 722.1
0.76 | 0.033555 | 145.46 | 587.8 | 723.5
0.77 | 0.034736 | 146.93 | 589.4 | 724.3
0.78 | 0.035789 | 148.27 | 591 | 725.5
0.79 | 0.036906 | 149.65 | 592.6 | 726.3
0.8 | 0.037893 | 150.92 | 594 | 727.1
0.81 | 0.039285 | 152.36 | 595.2 | 727.7
0.82 | 0.040441 | 153.84 | 596.8 | 728.3
0.83 | 0.041658 | 155.17 | 598.1 | 729.1
0.84 | 0.042852 | 156.67 | 599.4 | 729.7
0.85 | 0.044118 | 157.99 | 600.7 | 730.3
0.86 | 0.045459 | 159.4 | 601.6 | 730.9
0.87 | 0.04653 | 160.87 | 603.1 | 731.5
0.88 | 0.048004 | 162.26 | 604.2 | 731.9
0.89 | 0.049407 | 163.69 | 605.3 | 732.5
0.9 | 0.050879 | 165.17 | 606.3 | 732.9
0.91 | 0.052161 | 166.64 | 607.4 | 733.3
0.92 | 0.05361 | 168.17 | 608.6 | 733.5
0.93 | 0.055128 | 169.61 | 609.6 | 734.1
0.94 | 0.056452 | 170.98 | 610.6 | 734.5
0.95 | 0.0579 | 172.56 | 611.8 | 734.9
0.96 | 0.05954 | 174.07 | 613.1 | 735.1
0.97 | 0.06112 | 175.57 | 613.8 | 735.4
0.98 | 0.06255 | 177.2 | 614.8 | 735.9
0.99 | 0.06427 | 178.48 | 615.9 | 736.1
1 | 0.06584 | 180.08 | 617 | 736.3