## I-V Characteristic (mA-mm)
VDS (V) | VGS = -0.300 V | VGS = 0.100 V | VGS = 0.500 V | VGS = 0.900 V
0 | -3.7731e-05 | -0.5218 | -1.0522 | -5.118
0.01 | 0.0009182 | 7.858 | 15.412 | 12.56
0.02 | 0.0016215 | 15.496 | 31.744 | 30.234
0.03 | 0.0021483 | 22.666 | 48.161 | 47.765
0.04 | 0.0025642 | 29.357 | 64.15 | 65.5
0.05 | 0.0028819 | 35.378 | 80.41 | 82.67
0.06 | 0.0031541 | 40.882 | 96.22 | 100.15
0.07 | 0.003365 | 45.866 | 112.04 | 117.39
0.08 | 0.0035614 | 50.228 | 127.54 | 134.38
0.09 | 0.003732 | 54.148 | 142.96 | 151.22
0.1 | 0.0038837 | 57.42 | 158.45 | 168.2
0.11 | 0.004051 | 60.61 | 173.4 | 184.89
0.12 | 0.004198 | 63.32 | 188.19 | 201.32
0.13 | 0.0043517 | 65.74 | 202.82 | 217.55
0.14 | 0.0044982 | 67.91 | 216.91 | 233.67
0.15 | 0.0046554 | 69.8 | 231.22 | 249.97
0.16 | 0.0048089 | 71.45 | 244.85 | 265.42
0.17 | 0.0049547 | 73.01 | 258.3 | 280.95
0.18 | 0.0051112 | 74.38 | 271.4 | 296.18
0.19 | 0.0052823 | 75.68 | 284.53 | 311.13
0.2 | 0.0054231 | 76.9 | 297 | 326.27
0.21 | 0.0056108 | 77.97 | 309.12 | 340.72
0.22 | 0.005697 | 79.15 | 320.94 | 355.03
0.23 | 0.005895 | 80.29 | 332.57 | 369.21
0.24 | 0.006072 | 81.41 | 343.76 | 383.05
0.25 | 0.006282 | 82.67 | 354.39 | 396.71
0.26 | 0.006471 | 83.78 | 364.74 | 409.91
0.27 | 0.006674 | 85.17 | 374.82 | 423.09
0.28 | 0.00688 | 86.49 | 384.3 | 435.87
0.29 | 0.007093 | 87.78 | 393.65 | 448.44
0.3 | 0.007309 | 89.06 | 402.52 | 460.58
0.31 | 0.007493 | 90.32 | 411.17 | 472.7
0.32 | 0.007753 | 91.6 | 419.26 | 484.27
0.33 | 0.007962 | 92.8 | 427.28 | 495.64
0.34 | 0.008196 | 94.01 | 434.75 | 506.89
0.35 | 0.00844 | 95.05 | 441.96 | 517.54
0.36 | 0.008653 | 96.29 | 448.83 | 528.09
0.37 | 0.008909 | 97.45 | 455.37 | 538.28
0.38 | 0.009123 | 98.55 | 461.69 | 548.08
0.39 | 0.009404 | 99.72 | 467.65 | 557.76
0.4 | 0.009684 | 100.67 | 473.39 | 567.06
0.41 | 0.009983 | 101.74 | 478.84 | 575.8
0.42 | 0.01023 | 102.95 | 484.07 | 584.6
0.43 | 0.010565 | 104.02 | 489.08 | 592.8
0.44 | 0.01086 | 105.16 | 493.97 | 601
0.45 | 0.011218 | 106.25 | 498.51 | 608.6
0.46 | 0.011563 | 107.41 | 503.02 | 615.9
0.47 | 0.011927 | 108.5 | 507.31 | 623.2
0.48 | 0.01232 | 109.6 | 511.49 | 629.7
0.49 | 0.012659 | 110.6 | 515.51 | 636.4
0.5 | 0.013112 | 111.81 | 519.45 | 642.5
0.51 | 0.013556 | 113.02 | 523.23 | 648.5
0.52 | 0.014055 | 114.17 | 526.93 | 654.1
0.53 | 0.014492 | 115.39 | 530.48 | 659.6
0.54 | 0.015062 | 116.49 | 534 | 664.6
0.55 | 0.015646 | 117.81 | 537.36 | 669.7
0.56 | 0.016268 | 119.03 | 540.7 | 674.1
0.57 | 0.01688 | 120.23 | 543.81 | 678.4
0.58 | 0.017534 | 121.46 | 546.94 | 682.7
0.59 | 0.018176 | 122.64 | 549.93 | 686.8
0.6 | 0.018764 | 124.01 | 552.88 | 690.4
0.61 | 0.019549 | 125.25 | 555.73 | 693.8
0.62 | 0.020314 | 126.55 | 558.36 | 697
0.63 | 0.021108 | 127.79 | 561.07 | 700
0.64 | 0.021759 | 129.13 | 563.66 | 702.9
0.65 | 0.022574 | 130.46 | 566.1 | 705.6
0.66 | 0.023439 | 131.76 | 568.44 | 707.7
0.67 | 0.02423 | 133.04 | 570.7 | 710
0.68 | 0.025084 | 134.29 | 572.7 | 712.2
0.69 | 0.026032 | 135.67 | 575 | 714
0.7 | 0.026937 | 137.01 | 577 | 715.9
0.71 | 0.027756 | 138.31 | 578.9 | 717.2
0.72 | 0.028762 | 139.79 | 581.2 | 718.8
0.73 | 0.029804 | 140.94 | 582.8 | 720.4
0.74 | 0.030826 | 142.41 | 584.4 | 721.7
0.75 | 0.031653 | 143.67 | 586.2 | 722.8
0.76 | 0.032852 | 145.06 | 588 | 724
0.77 | 0.033835 | 146.37 | 589.4 | 724.9
0.78 | 0.034832 | 147.65 | 591 | 725.8
0.79 | 0.03601 | 149.12 | 592.4 | 726.7
0.8 | 0.037197 | 150.49 | 593.8 | 727.1
0.81 | 0.038289 | 151.9 | 595.1 | 728.3
0.82 | 0.039381 | 153.12 | 596.6 | 728.9
0.83 | 0.040646 | 154.57 | 597.9 | 729.7
0.84 | 0.041811 | 156.07 | 599 | 730.1
0.85 | 0.043079 | 157.43 | 600.2 | 730.9
0.86 | 0.04429 | 158.91 | 601.6 | 731.1
0.87 | 0.045506 | 160.2 | 602.6 | 731.5
0.88 | 0.046882 | 161.71 | 603.8 | 732.2
0.89 | 0.047978 | 163.15 | 605.1 | 732.4
0.9 | 0.049501 | 164.55 | 606.2 | 732.9
0.91 | 0.050932 | 166.12 | 607.4 | 733.5
0.92 | 0.052434 | 167.49 | 608.3 | 733.9
0.93 | 0.053755 | 169 | 609.4 | 734.3
0.94 | 0.055266 | 170.56 | 610.6 | 734.9
0.95 | 0.056661 | 171.97 | 611.6 | 734.7
0.96 | 0.058 | 173.38 | 612.7 | 735.1
0.97 | 0.0594 | 174.97 | 613.8 | 735.5
0.98 | 0.06117 | 176.41 | 614.7 | 735.6
0.99 | 0.06257 | 177.85 | 615.9 | 736.3
1 | 0.06399 | 179.47 | 616.8 | 736.3