## I-V Characteristic (mA-mm)
VDS (V) | VGS = -0.300 V | VGS = 0.100 V | VGS = 0.500 V | VGS = 0.900 V
0 | -3.2572e-05 | -0.5438 | -0.9917 | -5.216
0.01 | 0.0008497 | 7.67 | 15.46 | 12.841
0.02 | 0.0015007 | 15.43 | 31.845 | 30.27
0.03 | 0.0019899 | 22.556 | 48.057 | 47.875
0.04 | 0.0023713 | 29.132 | 64.53 | 65.6
0.05 | 0.0026614 | 35.1 | 80.43 | 82.94
0.06 | 0.0028971 | 40.53 | 96.2 | 100.39
0.07 | 0.0031008 | 45.473 | 112.24 | 117.69
0.08 | 0.0032799 | 49.788 | 128.03 | 134.74
0.09 | 0.0034454 | 53.632 | 143.26 | 151.72
0.1 | 0.0035908 | 56.88 | 158.51 | 168.6
0.11 | 0.0037411 | 59.98 | 173.79 | 185.25
0.12 | 0.0038844 | 62.68 | 188.54 | 201.94
0.13 | 0.0040059 | 64.98 | 203.23 | 218.19
0.14 | 0.0041544 | 67.09 | 217.45 | 234.28
0.15 | 0.0042851 | 68.91 | 231.66 | 250.27
0.16 | 0.004428 | 70.65 | 245.25 | 265.91
0.17 | 0.004568 | 72.11 | 258.56 | 281.84
0.18 | 0.0047179 | 73.45 | 272.07 | 296.78
0.19 | 0.0048605 | 74.69 | 284.81 | 311.92
0.2 | 0.0050073 | 75.9 | 297.28 | 327.01
0.21 | 0.0051784 | 77.07 | 309.54 | 341.39
0.22 | 0.0053205 | 78.05 | 321.44 | 355.85
0.23 | 0.0054792 | 79.24 | 332.92 | 370.04
0.24 | 0.0056563 | 80.25 | 344.02 | 383.95
0.25 | 0.005715 | 81.44 | 354.77 | 397.4
0.26 | 0.005914 | 82.7 | 365.06 | 410.89
0.27 | 0.006092 | 83.91 | 375.17 | 424.06
0.28 | 0.006308 | 85.29 | 384.76 | 436.81
0.29 | 0.006492 | 86.49 | 393.98 | 449.23
0.3 | 0.006696 | 87.83 | 402.81 | 461.58
0.31 | 0.006899 | 89.05 | 411.32 | 473.82
0.32 | 0.00709 | 90.28 | 419.62 | 485.19
0.33 | 0.0073 | 91.44 | 427.43 | 496.64
0.34 | 0.007517 | 92.68 | 434.89 | 507.84
0.35 | 0.007733 | 93.79 | 442.04 | 518.55
0.36 | 0.007956 | 94.96 | 448.97 | 529.11
0.37 | 0.008191 | 96.09 | 455.52 | 539.19
0.38 | 0.008396 | 97.07 | 461.69 | 549.09
0.39 | 0.008686 | 98.24 | 467.6 | 558.72
0.4 | 0.008921 | 99.35 | 473.36 | 567.99
0.41 | 0.009192 | 100.5 | 478.79 | 576.7
0.42 | 0.009429 | 101.66 | 483.93 | 585.3
0.43 | 0.009696 | 102.54 | 488.88 | 593.8
0.44 | 0.010003 | 103.74 | 493.72 | 601.9
0.45 | 0.010302 | 104.91 | 498.29 | 609.2
0.46 | 0.010622 | 105.93 | 502.71 | 616.7
0.47 | 0.010985 | 107.06 | 506.9 | 623.8
0.48 | 0.011312 | 108.13 | 511.11 | 630.7
0.49 | 0.011659 | 109.32 | 515.15 | 636.9
0.5 | 0.012079 | 110.41 | 519.01 | 643.3
0.51 | 0.012499 | 111.63 | 522.72 | 649.2
0.52 | 0.012971 | 112.64 | 526.38 | 654.9
0.53 | 0.013357 | 113.92 | 530.02 | 660.2
0.54 | 0.013849 | 115.08 | 533.44 | 665.3
0.55 | 0.014382 | 116.25 | 536.66 | 670.2
0.56 | 0.014858 | 117.55 | 540.04 | 674.8
0.57 | 0.015452 | 118.64 | 543.17 | 679.2
0.58 | 0.016037 | 119.91 | 546.23 | 683.4
0.59 | 0.016636 | 121.14 | 549.14 | 687.2
0.6 | 0.01729 | 122.42 | 552.04 | 690.8
0.61 | 0.017959 | 123.7 | 554.89 | 694.1
0.62 | 0.018613 | 124.94 | 557.6 | 697.3
0.63 | 0.019278 | 126.17 | 560.19 | 700.4
0.64 | 0.019987 | 127.49 | 562.85 | 703.2
0.65 | 0.02069 | 128.85 | 565.22 | 706
0.66 | 0.021506 | 129.99 | 567.64 | 708.2
0.67 | 0.022128 | 131.36 | 569.93 | 710.5
0.68 | 0.023012 | 132.72 | 572 | 712.4
0.69 | 0.023781 | 133.98 | 573.9 | 714.4
0.7 | 0.024731 | 135.32 | 576 | 716.2
0.71 | 0.025437 | 136.55 | 578.2 | 717.8
0.72 | 0.026324 | 137.9 | 579.8 | 719.2
0.73 | 0.027179 | 139.24 | 581.6 | 720.6
0.74 | 0.02804 | 140.59 | 583.4 | 721.8
0.75 | 0.02895 | 141.9 | 585.3 | 723
0.76 | 0.029874 | 143.24 | 586.6 | 724.1
0.77 | 0.030869 | 144.58 | 588.2 | 724.9
0.78 | 0.031851 | 145.89 | 590.1 | 725.9
0.79 | 0.032923 | 147.29 | 591.4 | 726.7
0.8 | 0.033977 | 148.5 | 592.8 | 727.5
0.81 | 0.035088 | 149.98 | 594.2 | 728.3
0.82 | 0.036029 | 151.32 | 595.4 | 728.7
0.83 | 0.03715 | 152.68 | 596.8 | 729.7
0.84 | 0.038137 | 154.16 | 598.2 | 730.2
0.85 | 0.03923 | 155.37 | 599.4 | 730.7
0.86 | 0.040429 | 156.9 | 600.7 | 731.5
0.87 | 0.041743 | 158.32 | 601.9 | 731.6
0.88 | 0.042918 | 159.67 | 602.8 | 732.2
0.89 | 0.044043 | 161.28 | 603.8 | 732.4
0.9 | 0.045338 | 162.56 | 605.1 | 733.3
0.91 | 0.046626 | 164.15 | 606.2 | 733.5
0.92 | 0.047923 | 165.52 | 607.4 | 734.1
0.93 | 0.049143 | 167.05 | 608.5 | 734.5
0.94 | 0.050406 | 168.44 | 609.4 | 734.5
0.95 | 0.051766 | 169.92 | 610.4 | 734.9
0.96 | 0.052868 | 171.36 | 611.7 | 735.2
0.97 | 0.054562 | 172.92 | 612.6 | 735.5
0.98 | 0.056003 | 174.36 | 613.5 | 735.6
0.99 | 0.05726 | 175.73 | 614.7 | 736.3
1 | 0.05876 | 177.28 | 615.4 | 736.3