## I-V Characteristic (mA-mm)
VDS (V) | VGS = -0.300 V | VGS = 0.100 V | VGS = 0.500 V | VGS = 0.900 V
0 | -4.3234e-05 | -0.5171 | -1.0684 | -5.053
0.01 | 0.0009209 | 7.824 | 15.327 | 12.53
0.02 | 0.0016311 | 15.612 | 31.99 | 30.572
0.03 | 0.0021646 | 22.784 | 48.098 | 47.955
0.04 | 0.0025785 | 29.613 | 64.57 | 65.9
0.05 | 0.0029069 | 35.639 | 80.53 | 83.07
0.06 | 0.0031683 | 41.146 | 96.43 | 100.3
0.07 | 0.0033889 | 46.174 | 112.32 | 117.71
0.08 | 0.0035807 | 50.604 | 127.75 | 134.56
0.09 | 0.0037548 | 54.531 | 143.48 | 151.8
0.1 | 0.0039262 | 57.8 | 158.63 | 168.52
0.11 | 0.0040925 | 60.97 | 173.77 | 185.25
0.12 | 0.0042417 | 63.72 | 188.65 | 201.7
0.13 | 0.0043858 | 66.18 | 203.28 | 218.07
0.14 | 0.0045405 | 68.29 | 217.58 | 234.22
0.15 | 0.0047018 | 70.28 | 231.72 | 250.28
0.16 | 0.004843 | 71.95 | 245.48 | 265.83
0.17 | 0.005003 | 73.5 | 259.05 | 281.42
0.18 | 0.0051692 | 74.88 | 272.24 | 296.88
0.19 | 0.0053198 | 76.16 | 285.2 | 311.9
0.2 | 0.0055062 | 77.36 | 297.73 | 326.75
0.21 | 0.0056828 | 78.54 | 309.87 | 341.33
0.22 | 0.005755 | 79.71 | 321.64 | 355.53
0.23 | 0.005943 | 80.79 | 333.45 | 370.01
0.24 | 0.006156 | 82.06 | 344.44 | 383.71
0.25 | 0.006353 | 83.18 | 355.17 | 397.28
0.26 | 0.006571 | 84.45 | 365.59 | 410.58
0.27 | 0.006758 | 85.77 | 375.61 | 423.69
0.28 | 0.006963 | 87.05 | 385.29 | 436.53
0.29 | 0.007162 | 88.38 | 394.55 | 448.98
0.3 | 0.007369 | 89.69 | 403.42 | 461.2
0.31 | 0.007605 | 90.98 | 412.08 | 473.21
0.32 | 0.00783 | 92.24 | 420.28 | 484.96
0.33 | 0.008076 | 93.29 | 428.18 | 496.29
0.34 | 0.008283 | 94.49 | 435.69 | 507.36
0.35 | 0.00853 | 95.67 | 442.88 | 518.08
0.36 | 0.008764 | 96.87 | 449.79 | 528.65
0.37 | 0.00903 | 97.98 | 456.41 | 538.92
0.38 | 0.00929 | 99.21 | 462.6 | 548.66
0.39 | 0.009533 | 100.15 | 468.57 | 558.11
0.4 | 0.009811 | 101.35 | 474.31 | 567.53
0.41 | 0.010061 | 102.46 | 479.77 | 575.9
0.42 | 0.010396 | 103.56 | 484.98 | 585
0.43 | 0.01071 | 104.66 | 489.96 | 593.2
0.44 | 0.011042 | 105.73 | 494.79 | 601.4
0.45 | 0.011351 | 106.83 | 499.41 | 609
0.46 | 0.011707 | 107.96 | 503.82 | 616.3
0.47 | 0.012059 | 109.06 | 508.1 | 623.4
0.48 | 0.01245 | 110.13 | 512.33 | 630
0.49 | 0.012826 | 111.24 | 516.24 | 636.3
0.5 | 0.013259 | 112.46 | 520.18 | 642.5
0.51 | 0.013763 | 113.6 | 523.87 | 648.7
0.52 | 0.014212 | 114.77 | 527.57 | 654.2
0.53 | 0.014772 | 115.79 | 531.13 | 659.7
0.54 | 0.015314 | 117.14 | 534.57 | 664.6
0.55 | 0.015885 | 118.27 | 537.96 | 669.4
0.56 | 0.016455 | 119.49 | 541.15 | 674.2
0.57 | 0.017089 | 120.79 | 544.35 | 678.6
0.58 | 0.017729 | 121.94 | 547.4 | 682.4
0.59 | 0.018416 | 123.26 | 550.41 | 686.6
0.6 | 0.019103 | 124.55 | 553.28 | 690.2
0.61 | 0.019799 | 125.81 | 556.08 | 693.6
0.62 | 0.020566 | 127.01 | 558.82 | 696.5
0.63 | 0.02124 | 128.35 | 561.43 | 699.8
0.64 | 0.022111 | 129.61 | 564 | 702.4
0.65 | 0.022931 | 130.94 | 566.4 | 705.3
0.66 | 0.023751 | 132.24 | 568.82 | 707.6
0.67 | 0.024552 | 133.4 | 570.8 | 709.8
0.68 | 0.02549 | 134.85 | 573.2 | 712
0.69 | 0.02637 | 136.18 | 575 | 714
0.7 | 0.027175 | 137.47 | 577.3 | 715.8
0.71 | 0.02818 | 138.95 | 579.1 | 717.2
0.72 | 0.029135 | 140.07 | 581.4 | 718.8
0.73 | 0.030081 | 141.5 | 582.8 | 720.3
0.74 | 0.031048 | 142.86 | 585 | 721.6
0.75 | 0.032172 | 144.14 | 586.6 | 722.4
0.76 | 0.03316 | 145.52 | 588.2 | 723.6
0.77 | 0.034242 | 146.87 | 589.6 | 724.7
0.78 | 0.035315 | 148.23 | 591.1 | 725.5
0.79 | 0.036481 | 149.62 | 592.6 | 726.5
0.8 | 0.037656 | 150.94 | 594 | 727.1
0.81 | 0.038577 | 152.24 | 595.6 | 727.9
0.82 | 0.03998 | 153.73 | 596.8 | 728.7
0.83 | 0.041245 | 155.12 | 598.2 | 729.4
0.84 | 0.04241 | 156.51 | 599.4 | 729.9
0.85 | 0.043468 | 157.95 | 600.7 | 730.3
0.86 | 0.044897 | 159.27 | 601.9 | 731.1
0.87 | 0.046137 | 160.79 | 603.1 | 731.5
0.88 | 0.047363 | 162.19 | 604.2 | 731.9
0.89 | 0.048784 | 163.69 | 605.4 | 732.5
0.9 | 0.049983 | 165.13 | 606.7 | 733.1
0.91 | 0.051593 | 166.5 | 607.5 | 733.3
0.92 | 0.052777 | 168.01 | 608.7 | 733.7
0.93 | 0.054237 | 169.54 | 609.8 | 734.1
0.94 | 0.055847 | 171.11 | 610.8 | 734.3
0.95 | 0.05726 | 172.49 | 611.8 | 734.7
0.96 | 0.05895 | 173.97 | 613.1 | 735.1
0.97 | 0.06054 | 175.61 | 614 | 735.5
0.98 | 0.06166 | 177.06 | 615 | 735.5
0.99 | 0.06347 | 178.57 | 616 | 735.9
1 | 0.06488 | 179.92 | 617 | 736.3