## I-V Characteristic (mA-mm)
VDS (V) | VGS = -0.300 V | VGS = 0.100 V | VGS = 0.500 V | VGS = 0.900 V
0 | -3.0771e-05 | -0.5093 | -1.0209 | -5.157
0.01 | 0.0008342 | 7.697 | 15.408 | 12.626
0.02 | 0.0014744 | 15.412 | 31.813 | 30.292
0.03 | 0.0019576 | 22.496 | 48.393 | 48.224
0.04 | 0.0023286 | 29.182 | 64.49 | 65.6
0.05 | 0.0026152 | 35.095 | 80.82 | 83.31
0.06 | 0.002846 | 40.525 | 96.61 | 100.7
0.07 | 0.003052 | 45.43 | 112.48 | 118
0.08 | 0.0032256 | 49.736 | 128.17 | 135
0.09 | 0.0033773 | 53.627 | 143.68 | 152.12
0.1 | 0.0035227 | 56.94 | 159.1 | 169.24
0.11 | 0.003663 | 59.99 | 174.21 | 185.81
0.12 | 0.0038133 | 62.69 | 189.14 | 202.42
0.13 | 0.003933 | 64.96 | 203.62 | 218.89
0.14 | 0.0040666 | 67.1 | 217.79 | 234.7
0.15 | 0.0041996 | 68.99 | 232.42 | 251.11
0.16 | 0.0043267 | 70.53 | 245.94 | 266.76
0.17 | 0.0044827 | 72.05 | 259.34 | 282.27
0.18 | 0.0046157 | 73.45 | 272.62 | 297.5
0.19 | 0.0047662 | 74.69 | 285.66 | 312.93
0.2 | 0.0049041 | 75.96 | 298.18 | 327.96
0.21 | 0.0050527 | 76.96 | 310.34 | 342.37
0.22 | 0.0052132 | 78.08 | 322.32 | 356.81
0.23 | 0.0053501 | 79.2 | 333.8 | 371.23
0.24 | 0.0055297 | 80.27 | 344.94 | 385.19
0.25 | 0.005675 | 81.46 | 355.69 | 398.65
0.26 | 0.005744 | 82.66 | 366.1 | 412.17
0.27 | 0.005908 | 83.98 | 376.08 | 425.29
0.28 | 0.006132 | 85.21 | 385.68 | 437.89
0.29 | 0.006312 | 86.57 | 395.18 | 450.83
0.3 | 0.006516 | 87.7 | 403.87 | 463.03
0.31 | 0.00671 | 89.03 | 412.43 | 474.96
0.32 | 0.006915 | 90.24 | 420.66 | 486.64
0.33 | 0.007134 | 91.37 | 428.62 | 498.23
0.34 | 0.007304 | 92.64 | 436.06 | 509.41
0.35 | 0.007524 | 93.68 | 443.19 | 520.04
0.36 | 0.00776 | 94.89 | 450.17 | 530.6
0.37 | 0.007985 | 95.95 | 456.72 | 540.88
0.38 | 0.008178 | 97.09 | 462.95 | 550.92
0.39 | 0.008424 | 98.15 | 468.86 | 560.31
0.4 | 0.008659 | 99.23 | 474.68 | 569.65
0.41 | 0.008922 | 100.4 | 480.09 | 578.6
0.42 | 0.009165 | 101.44 | 485.27 | 587
0.43 | 0.00944 | 102.56 | 490.25 | 595.6
0.44 | 0.009735 | 103.5 | 495.04 | 603.5
0.45 | 0.009971 | 104.7 | 499.65 | 611.1
0.46 | 0.010319 | 105.73 | 504.02 | 618.6
0.47 | 0.010614 | 106.83 | 508.27 | 625.7
0.48 | 0.010969 | 108.1 | 512.35 | 632.5
0.49 | 0.011272 | 108.94 | 516.4 | 639.1
0.5 | 0.011707 | 110.22 | 520.22 | 645.1
0.51 | 0.012087 | 111.36 | 523.92 | 651
0.52 | 0.012479 | 112.48 | 527.58 | 656.6
0.53 | 0.012956 | 113.69 | 531.18 | 662.1
0.54 | 0.013441 | 114.76 | 534.59 | 667.4
0.55 | 0.013912 | 115.95 | 537.88 | 671.9
0.56 | 0.014421 | 117.23 | 541.17 | 677
0.57 | 0.01493 | 118.43 | 544.3 | 680.8
0.58 | 0.015555 | 119.52 | 547.32 | 685.2
0.59 | 0.016116 | 120.78 | 550.29 | 688.8
0.6 | 0.016686 | 122.06 | 553.14 | 692.6
0.61 | 0.017353 | 123.3 | 556.02 | 696.2
0.62 | 0.017945 | 124.58 | 558.62 | 699.3
0.63 | 0.01855 | 125.65 | 561.24 | 702.1
0.64 | 0.019293 | 127.09 | 563.81 | 705
0.65 | 0.020096 | 128.36 | 566.24 | 707.7
0.66 | 0.020721 | 129.61 | 568.64 | 710
0.67 | 0.02144 | 131.01 | 570.7 | 712.2
0.68 | 0.022261 | 132.13 | 572.8 | 714.2
0.69 | 0.022982 | 133.48 | 575 | 716
0.7 | 0.023736 | 134.8 | 577 | 717.8
0.71 | 0.024557 | 136.07 | 578.9 | 719.5
0.72 | 0.025337 | 137.33 | 580.8 | 721
0.73 | 0.026226 | 138.67 | 582.3 | 722.1
0.74 | 0.02702 | 139.97 | 584.6 | 723.6
0.75 | 0.027868 | 141.32 | 586.2 | 724.3
0.76 | 0.028908 | 142.62 | 587.8 | 725.5
0.77 | 0.029808 | 143.82 | 589.4 | 726.5
0.78 | 0.030662 | 145.26 | 590.8 | 727.7
0.79 | 0.03156 | 146.61 | 591.9 | 728.3
0.8 | 0.032543 | 147.93 | 593.8 | 729.1
0.81 | 0.033601 | 149.39 | 595 | 729.7
0.82 | 0.03466 | 150.53 | 596.2 | 730.3
0.83 | 0.035664 | 152.1 | 597.6 | 731.1
0.84 | 0.036851 | 153.45 | 599 | 731.5
0.85 | 0.037756 | 154.84 | 600.3 | 732.1
0.86 | 0.038924 | 156.21 | 601.4 | 732.4
0.87 | 0.040098 | 157.61 | 602.2 | 733
0.88 | 0.041208 | 159.04 | 603.7 | 733.7
0.89 | 0.042203 | 160.53 | 604.8 | 733.9
0.9 | 0.04345 | 162.01 | 605.8 | 734.3
0.91 | 0.044754 | 163.21 | 607 | 734.9
0.92 | 0.045778 | 164.85 | 608 | 735.1
0.93 | 0.047194 | 166.29 | 609 | 735.5
0.94 | 0.048439 | 167.65 | 610.3 | 735.6
0.95 | 0.049723 | 169.32 | 611.2 | 736.3
0.96 | 0.050865 | 170.62 | 612.2 | 736.5
0.97 | 0.052247 | 172.13 | 613 | 736.7
0.98 | 0.053644 | 173.57 | 614.2 | 737
0.99 | 0.054971 | 175.03 | 615.4 | 737.3
1 | 0.056088 | 176.51 | 616.5 | 737.7