## I-V Characteristic (mA-mm)
VDS (V) | VGS = -0.300 V | VGS = 0.100 V | VGS = 0.500 V | VGS = 0.900 V
0 | -3.2407e-05 | -0.6061 | -0.9764 | -5.229
0.01 | 0.0008755 | 7.814 | 15.444 | 12.633
0.02 | 0.0015425 | 15.547 | 31.884 | 30.09
0.03 | 0.0020454 | 22.738 | 48.092 | 48.013
0.04 | 0.0024373 | 29.425 | 64.53 | 65.38
0.05 | 0.0027369 | 35.513 | 80.35 | 83.24
0.06 | 0.0029869 | 40.986 | 96.63 | 100.36
0.07 | 0.0031921 | 45.962 | 112.38 | 117.72
0.08 | 0.0033702 | 50.339 | 128.01 | 134.8
0.09 | 0.0035358 | 54.251 | 143.5 | 151.68
0.1 | 0.0036748 | 57.55 | 158.83 | 168.68
0.11 | 0.0038295 | 60.65 | 174.05 | 185.41
0.12 | 0.0039656 | 63.39 | 188.86 | 201.87
0.13 | 0.0040964 | 65.78 | 203.42 | 218.17
0.14 | 0.004249 | 67.9 | 217.73 | 234.5
0.15 | 0.0043905 | 69.78 | 232.14 | 250.48
0.16 | 0.0045436 | 71.43 | 245.74 | 266.21
0.17 | 0.0046771 | 73.01 | 259.19 | 281.7
0.18 | 0.0048248 | 74.41 | 272.33 | 296.84
0.19 | 0.0049853 | 75.66 | 285.25 | 312.44
0.2 | 0.0051194 | 76.92 | 298.04 | 327.09
0.21 | 0.0052993 | 77.92 | 310.08 | 341.62
0.22 | 0.0054584 | 79.15 | 321.91 | 356.03
0.23 | 0.0056321 | 80.29 | 333.53 | 370.12
0.24 | 0.005658 | 81.37 | 344.61 | 384.19
0.25 | 0.005864 | 82.58 | 355.42 | 397.59
0.26 | 0.006049 | 83.72 | 365.78 | 410.96
0.27 | 0.006258 | 85.11 | 375.83 | 424.1
0.28 | 0.006451 | 86.35 | 385.42 | 436.96
0.29 | 0.006648 | 87.69 | 394.82 | 449.46
0.3 | 0.006843 | 88.87 | 403.65 | 461.66
0.31 | 0.007023 | 90.13 | 412.27 | 473.66
0.32 | 0.007243 | 91.34 | 420.4 | 485.31
0.33 | 0.007468 | 92.56 | 428.3 | 496.92
0.34 | 0.007704 | 93.8 | 435.93 | 507.82
0.35 | 0.007893 | 94.7 | 443.08 | 518.57
0.36 | 0.008115 | 95.99 | 449.94 | 529.1
0.37 | 0.008364 | 97.16 | 456.55 | 539.1
0.38 | 0.008594 | 98.24 | 462.74 | 549.12
0.39 | 0.008836 | 99.4 | 468.69 | 558.52
0.4 | 0.009092 | 100.3 | 474.45 | 567.8
0.41 | 0.00936 | 101.52 | 479.9 | 576.4
0.42 | 0.009581 | 102.68 | 485.11 | 585.2
0.43 | 0.009907 | 103.7 | 490.04 | 593.6
0.44 | 0.010204 | 104.71 | 494.85 | 601.4
0.45 | 0.010542 | 105.81 | 499.4 | 609
0.46 | 0.010803 | 106.99 | 503.79 | 616.5
0.47 | 0.011154 | 108.01 | 508.08 | 623.4
0.48 | 0.011476 | 109.2 | 512.08 | 630.3
0.49 | 0.011849 | 110.23 | 516.11 | 636.4
0.5 | 0.012259 | 111.44 | 519.88 | 642.5
0.51 | 0.012712 | 112.58 | 523.63 | 648.7
0.52 | 0.013164 | 113.73 | 527.28 | 654.2
0.53 | 0.013593 | 114.94 | 530.69 | 659.7
0.54 | 0.014111 | 115.96 | 534.17 | 664.5
0.55 | 0.014641 | 117.23 | 537.42 | 669.7
0.56 | 0.01522 | 118.4 | 540.66 | 674.2
0.57 | 0.015742 | 119.57 | 543.77 | 678.6
0.58 | 0.016318 | 120.9 | 546.76 | 682.4
0.59 | 0.016908 | 122.01 | 549.75 | 686.6
0.6 | 0.01752 | 123.27 | 552.58 | 690
0.61 | 0.018282 | 124.52 | 555.4 | 693.2
0.62 | 0.018896 | 125.87 | 557.92 | 696.4
0.63 | 0.019654 | 126.97 | 560.63 | 699.7
0.64 | 0.02032 | 128.4 | 563.16 | 702.5
0.65 | 0.021046 | 129.61 | 565.54 | 704.9
0.66 | 0.021846 | 130.94 | 567.92 | 707.3
0.67 | 0.02267 | 132.3 | 570 | 709.4
0.68 | 0.023363 | 133.32 | 572.3 | 711.7
0.69 | 0.024215 | 134.78 | 574.3 | 713.4
0.7 | 0.025115 | 136.07 | 576.4 | 715.2
0.71 | 0.025814 | 137.35 | 578.2 | 716.5
0.72 | 0.026701 | 138.73 | 580 | 718.3
0.73 | 0.02765 | 139.92 | 581.8 | 719.6
0.74 | 0.02869 | 141.32 | 583.4 | 720.7
0.75 | 0.029511 | 142.64 | 585.3 | 721.8
0.76 | 0.030556 | 143.99 | 586.9 | 722.8
0.77 | 0.031465 | 145.22 | 588.2 | 723.8
0.78 | 0.032352 | 146.61 | 589.8 | 724.9
0.79 | 0.033349 | 147.97 | 591.4 | 725.5
0.8 | 0.034519 | 149.36 | 593 | 726
0.81 | 0.035621 | 150.77 | 594.2 | 727.1
0.82 | 0.036542 | 151.95 | 595.8 | 727.7
0.83 | 0.037882 | 153.4 | 596.6 | 728.3
0.84 | 0.038831 | 154.85 | 598.1 | 728.9
0.85 | 0.040103 | 156.25 | 599.4 | 729.2
0.86 | 0.041087 | 157.73 | 600.7 | 729.9
0.87 | 0.042344 | 159.01 | 601.7 | 730.3
0.88 | 0.043668 | 160.47 | 602.8 | 730.9
0.89 | 0.044595 | 161.99 | 603.8 | 731.5
0.9 | 0.046072 | 163.35 | 604.7 | 731.6
0.91 | 0.047327 | 164.75 | 606 | 731.9
0.92 | 0.048666 | 166.25 | 607 | 732.3
0.93 | 0.049721 | 167.71 | 607.9 | 733.1
0.94 | 0.051185 | 169.2 | 609.5 | 733.1
0.95 | 0.052471 | 170.66 | 610 | 733.7
0.96 | 0.053868 | 172 | 611.5 | 733.5
0.97 | 0.055366 | 173.63 | 612.2 | 734.1
0.98 | 0.056718 | 175.17 | 613.4 | 734.7
0.99 | 0.05816 | 176.57 | 614.2 | 734.9
1 | 0.05928 | 178.19 | 615.4 | 735.1