## I-V Characteristic (mA-mm)
VDS (V) | VGS = -0.300 V | VGS = 0.100 V | VGS = 0.500 V | VGS = 0.900 V
0 | -4.2919e-05 | -0.5755 | -0.9093 | -5.047
0.01 | 0.0009769 | 7.94 | 15.56 | 12.811
0.02 | 0.0017312 | 15.715 | 31.948 | 30.526
0.03 | 0.0023052 | 23.017 | 48.336 | 48.016
0.04 | 0.0027411 | 29.822 | 64.67 | 65.98
0.05 | 0.0030828 | 36.007 | 80.83 | 83.47
0.06 | 0.0033572 | 41.612 | 97.09 | 101.14
0.07 | 0.0036106 | 46.678 | 112.92 | 118.4
0.08 | 0.0038075 | 51.156 | 128.61 | 135.46
0.09 | 0.0040088 | 55.166 | 144.15 | 152.54
0.1 | 0.0041802 | 58.46 | 159.39 | 169.2
0.11 | 0.0043533 | 61.75 | 174.94 | 186.41
0.12 | 0.0045225 | 64.52 | 189.72 | 202.8
0.13 | 0.0046803 | 67.02 | 204.34 | 219.13
0.14 | 0.0048426 | 69.2 | 218.77 | 235.4
0.15 | 0.0050033 | 71.17 | 232.88 | 251.57
0.16 | 0.0051571 | 72.98 | 246.89 | 267.32
0.17 | 0.0053445 | 74.46 | 260.38 | 282.88
0.18 | 0.0055235 | 75.96 | 273.53 | 298.16
0.19 | 0.0056971 | 77.32 | 286.62 | 313.48
0.2 | 0.005769 | 78.52 | 299.34 | 328.62
0.21 | 0.005991 | 79.81 | 311.49 | 343.13
0.22 | 0.006182 | 80.87 | 323.48 | 357.51
0.23 | 0.006409 | 82.16 | 335.15 | 371.79
0.24 | 0.006594 | 83.34 | 346.3 | 385.47
0.25 | 0.006805 | 84.55 | 357.2 | 399.46
0.26 | 0.007019 | 85.83 | 367.57 | 412.64
0.27 | 0.00723 | 87.09 | 377.71 | 425.78
0.28 | 0.00745 | 88.5 | 387.37 | 438.7
0.29 | 0.00769 | 89.82 | 396.65 | 451.16
0.3 | 0.007921 | 91.13 | 405.74 | 463.5
0.31 | 0.008121 | 92.34 | 414.33 | 475.56
0.32 | 0.008384 | 93.68 | 422.55 | 487.15
0.33 | 0.008617 | 94.89 | 430.54 | 498.65
0.34 | 0.008872 | 96.06 | 438.17 | 509.89
0.35 | 0.009123 | 97.35 | 445.41 | 520.51
0.36 | 0.009388 | 98.4 | 452.38 | 531.11
0.37 | 0.009659 | 99.59 | 459 | 541.24
0.38 | 0.009901 | 100.77 | 465.31 | 551.06
0.39 | 0.010215 | 101.85 | 471.29 | 560.75
0.4 | 0.010489 | 103.04 | 477.14 | 569.8
0.41 | 0.010849 | 104.11 | 482.59 | 579
0.42 | 0.011126 | 105.23 | 487.85 | 587.6
0.43 | 0.011476 | 106.31 | 492.89 | 595.8
0.44 | 0.011821 | 107.56 | 497.71 | 603.8
0.45 | 0.012135 | 108.5 | 502.35 | 611.5
0.46 | 0.012545 | 109.71 | 506.78 | 618.7
0.47 | 0.012963 | 110.84 | 511.06 | 625.9
0.48 | 0.013409 | 112.04 | 515.21 | 632.7
0.49 | 0.013754 | 113.25 | 519.2 | 638.9
0.5 | 0.014266 | 114.18 | 523.11 | 645.1
0.51 | 0.014796 | 115.43 | 526.87 | 651
0.52 | 0.015368 | 116.61 | 530.52 | 656.7
0.53 | 0.015896 | 117.85 | 534 | 662.1
0.54 | 0.016442 | 119.06 | 537.48 | 667.3
0.55 | 0.017101 | 120.24 | 540.83 | 671.8
0.56 | 0.017652 | 121.44 | 544.04 | 676.6
0.57 | 0.01835 | 122.76 | 547.26 | 680.8
0.58 | 0.019042 | 123.95 | 550.25 | 685.2
0.59 | 0.019772 | 125.15 | 553.24 | 688.8
0.6 | 0.020459 | 126.45 | 556.16 | 692.6
0.61 | 0.021299 | 127.79 | 558.9 | 696
0.62 | 0.0221 | 129.01 | 561.62 | 699.3
0.63 | 0.023006 | 130.37 | 564.21 | 702.1
0.64 | 0.023791 | 131.48 | 566.78 | 704.8
0.65 | 0.024703 | 132.96 | 569.27 | 707.6
0.66 | 0.025596 | 134.24 | 571.2 | 710
0.67 | 0.02633 | 135.47 | 573.6 | 712.3
0.68 | 0.02729 | 136.95 | 576 | 714.4
0.69 | 0.028348 | 138.13 | 578 | 716.2
0.7 | 0.029367 | 139.52 | 580 | 717.8
0.71 | 0.030379 | 140.86 | 581.8 | 719.5
0.72 | 0.031408 | 142.12 | 583.8 | 720.8
0.73 | 0.032479 | 143.44 | 586 | 722.1
0.74 | 0.033432 | 144.83 | 587.6 | 723.6
0.75 | 0.034525 | 146.21 | 589 | 724.7
0.76 | 0.035791 | 147.57 | 590.8 | 725.8
0.77 | 0.036984 | 148.89 | 592.4 | 726.7
0.78 | 0.037861 | 150.06 | 593.8 | 727.7
0.79 | 0.039269 | 151.5 | 595.1 | 728.7
0.8 | 0.040528 | 152.9 | 596.8 | 729.2
0.81 | 0.041847 | 154.29 | 598.1 | 729.9
0.82 | 0.042945 | 155.76 | 599.4 | 730.7
0.83 | 0.04425 | 157.03 | 600.6 | 731.5
0.84 | 0.045531 | 158.5 | 602 | 731.9
0.85 | 0.046876 | 159.85 | 603.2 | 732.3
0.86 | 0.048232 | 161.34 | 604.2 | 733.1
0.87 | 0.049722 | 162.76 | 605.7 | 733.3
0.88 | 0.051204 | 164.21 | 606.7 | 733.9
0.89 | 0.052405 | 165.64 | 607.8 | 734.3
0.9 | 0.054085 | 167.13 | 609 | 734.9
0.91 | 0.055315 | 168.64 | 610 | 735.5
0.92 | 0.056961 | 169.9 | 611.1 | 735.5
0.93 | 0.0585 | 171.56 | 612.2 | 736.1
0.94 | 0.06016 | 173.02 | 613.5 | 736.3
0.95 | 0.06192 | 174.49 | 614.2 | 736.7
0.96 | 0.06329 | 176.13 | 615.4 | 737
0.97 | 0.06499 | 177.45 | 616.4 | 737.3
0.98 | 0.06668 | 179.06 | 617.4 | 737.5
0.99 | 0.06837 | 180.58 | 618.6 | 738.1
1 | 0.06994 | 182.08 | 619.5 | 738.3