## I-V Characteristic (mA-mm)
VDS (V) | VGS = -0.300 V | VGS = 0.100 V | VGS = 0.500 V | VGS = 0.900 V
0 | -4.7007e-05 | -0.5165 | -0.8622 | -5.0427
0.01 | 0.0009761 | 7.878 | 15.612 | 12.903
0.02 | 0.0017337 | 15.738 | 31.966 | 30.418
0.03 | 0.0023037 | 22.999 | 48.419 | 48.517
0.04 | 0.0027436 | 29.707 | 64.71 | 65.99
0.05 | 0.0030961 | 35.877 | 80.99 | 83.84
0.06 | 0.0033808 | 41.481 | 96.95 | 101.2
0.07 | 0.0036223 | 46.487 | 113.16 | 118.43
0.08 | 0.0038313 | 50.942 | 128.65 | 135.56
0.09 | 0.0040081 | 54.93 | 144.35 | 152.52
0.1 | 0.0041965 | 58.2 | 159.71 | 169.76
0.11 | 0.0043627 | 61.43 | 174.81 | 186.36
0.12 | 0.004526 | 64.24 | 189.98 | 203
0.13 | 0.0046932 | 66.58 | 204.59 | 219.54
0.14 | 0.0048532 | 68.86 | 218.83 | 235.66
0.15 | 0.0050395 | 70.81 | 233.1 | 251.71
0.16 | 0.0051987 | 72.53 | 247.28 | 267.56
0.17 | 0.0053687 | 74.19 | 260.58 | 283.12
0.18 | 0.0055508 | 75.52 | 273.69 | 298.34
0.19 | 0.005684 | 77.02 | 286.93 | 313.92
0.2 | 0.005854 | 78.17 | 299.46 | 328.75
0.21 | 0.006075 | 79.41 | 311.86 | 343.24
0.22 | 0.00626 | 80.57 | 323.63 | 357.59
0.23 | 0.006475 | 81.7 | 335.37 | 371.74
0.24 | 0.006658 | 82.94 | 346.46 | 385.99
0.25 | 0.006881 | 84.19 | 357.07 | 399.31
0.26 | 0.007098 | 85.49 | 367.73 | 412.65
0.27 | 0.007304 | 86.71 | 377.83 | 425.95
0.28 | 0.007512 | 88.16 | 387.37 | 438.61
0.29 | 0.007756 | 89.53 | 396.71 | 451.19
0.3 | 0.007982 | 90.76 | 405.75 | 463.52
0.31 | 0.008184 | 92.12 | 414.37 | 475.49
0.32 | 0.008456 | 93.25 | 422.48 | 486.94
0.33 | 0.008717 | 94.59 | 430.53 | 498.64
0.34 | 0.008967 | 95.69 | 438.12 | 509.69
0.35 | 0.009218 | 96.91 | 445.35 | 520.35
0.36 | 0.00949 | 98.03 | 452.18 | 530.79
0.37 | 0.009753 | 99.23 | 458.82 | 540.88
0.38 | 0.010011 | 100.32 | 465.16 | 551.01
0.39 | 0.010328 | 101.49 | 471.1 | 560.35
0.4 | 0.010647 | 102.58 | 476.85 | 569.56
0.41 | 0.010977 | 103.72 | 482.29 | 578.2
0.42 | 0.011241 | 104.84 | 487.59 | 586.9
0.43 | 0.011608 | 105.97 | 492.52 | 595.2
0.44 | 0.011933 | 107.1 | 497.37 | 603.2
0.45 | 0.012306 | 108.29 | 501.94 | 610.7
0.46 | 0.012711 | 109.21 | 506.38 | 618.1
0.47 | 0.013117 | 110.43 | 510.65 | 624.9
0.48 | 0.013572 | 111.64 | 514.81 | 632.1
0.49 | 0.013942 | 112.78 | 518.66 | 638.3
0.5 | 0.014465 | 113.96 | 522.62 | 644.4
0.51 | 0.014991 | 115.04 | 526.35 | 650.3
0.52 | 0.015541 | 116.31 | 530.03 | 655.8
0.53 | 0.016078 | 117.49 | 533.5 | 661.4
0.54 | 0.016733 | 118.69 | 536.88 | 666.4
0.55 | 0.017342 | 119.83 | 540.28 | 671
0.56 | 0.017941 | 121.14 | 543.53 | 675.6
0.57 | 0.018651 | 122.35 | 546.6 | 680.2
0.58 | 0.019398 | 123.58 | 549.7 | 684
0.59 | 0.020146 | 124.94 | 552.61 | 687.7
0.6 | 0.020791 | 125.99 | 555.52 | 691.6
0.61 | 0.021728 | 127.37 | 558.25 | 695
0.62 | 0.022445 | 128.69 | 560.95 | 698
0.63 | 0.023374 | 129.98 | 563.54 | 701.2
0.64 | 0.02416 | 131.36 | 566.16 | 704.1
0.65 | 0.025091 | 132.5 | 568.53 | 706.6
0.66 | 0.026052 | 133.92 | 570.7 | 709
0.67 | 0.026858 | 135.28 | 572.8 | 711.2
0.68 | 0.027923 | 136.55 | 575 | 713.2
0.69 | 0.028797 | 137.85 | 577.4 | 715.3
0.7 | 0.02991 | 139.19 | 579.2 | 716.8
0.71 | 0.030975 | 140.55 | 581.4 | 718.4
0.72 | 0.03209 | 141.9 | 583 | 720.1
0.73 | 0.033098 | 143.24 | 584.8 | 721.4
0.74 | 0.034162 | 144.39 | 586.9 | 722.6
0.75 | 0.035338 | 145.81 | 588.2 | 724
0.76 | 0.036518 | 147.23 | 590.1 | 724.7
0.77 | 0.037687 | 148.61 | 591.7 | 725.9
0.78 | 0.038766 | 150.01 | 593.3 | 726.7
0.79 | 0.039975 | 151.23 | 594.3 | 727.5
0.8 | 0.041297 | 152.69 | 595.8 | 728.3
0.81 | 0.042745 | 154.04 | 597.4 | 729.1
0.82 | 0.043916 | 155.46 | 598.8 | 729.9
0.83 | 0.045417 | 156.87 | 600.3 | 730.6
0.84 | 0.046628 | 158.26 | 601.2 | 731.1
0.85 | 0.047941 | 159.73 | 602.6 | 731.7
0.86 | 0.049341 | 161.19 | 603.8 | 731.9
0.87 | 0.050861 | 162.69 | 605.1 | 732.4
0.88 | 0.052305 | 163.95 | 606.2 | 733.3
0.89 | 0.053473 | 165.55 | 607.1 | 733.5
0.9 | 0.055166 | 166.98 | 608.2 | 734.1
0.91 | 0.056861 | 168.48 | 609.5 | 734.3
0.92 | 0.05808 | 170.06 | 610.6 | 734.9
0.93 | 0.06004 | 171.36 | 611.8 | 735.1
0.94 | 0.06152 | 172.96 | 612.6 | 735.5
0.95 | 0.06287 | 174.49 | 613.8 | 736.1
0.96 | 0.06498 | 175.96 | 614.9 | 736.2
0.97 | 0.06639 | 177.59 | 615.8 | 736.7
0.98 | 0.06798 | 179.02 | 617 | 737
0.99 | 0.06988 | 180.56 | 617.9 | 737.5
1 | 0.07179 | 182.13 | 619 | 737.7