## I-V Characteristic (mA-mm)
VDS (V) | VGS = -0.300 V | VGS = 0.100 V | VGS = 0.500 V | VGS = 0.900 V
0 | -4.0026e-05 | -0.52882 | -0.8022 | -5.048
0.01 | 0.0009142 | 7.776 | 15.469 | 12.675
0.02 | 0.0016161 | 15.632 | 31.83 | 30.46
0.03 | 0.0021479 | 22.792 | 48.18 | 47.887
0.04 | 0.0025551 | 29.501 | 64.47 | 65.81
0.05 | 0.0028744 | 35.586 | 80.65 | 82.99
0.06 | 0.0031228 | 41.13 | 96.63 | 100.82
0.07 | 0.0033518 | 46.127 | 112.68 | 117.99
0.08 | 0.0035343 | 50.533 | 128.17 | 135.01
0.09 | 0.0037082 | 54.47 | 143.68 | 152.08
0.1 | 0.0038754 | 57.68 | 159.04 | 168.86
0.11 | 0.0040269 | 60.86 | 174.33 | 185.81
0.12 | 0.0041942 | 63.6 | 189.09 | 202.24
0.13 | 0.0043195 | 65.98 | 203.77 | 218.58
0.14 | 0.0044675 | 68.15 | 218.05 | 234.72
0.15 | 0.0046159 | 70.09 | 232.23 | 250.97
0.16 | 0.0047631 | 71.81 | 246.3 | 266.56
0.17 | 0.0049367 | 73.4 | 259.62 | 282.14
0.18 | 0.0050781 | 74.64 | 272.74 | 297.35
0.19 | 0.0052477 | 76.04 | 285.81 | 312.44
0.2 | 0.0053929 | 77.28 | 298.23 | 327.66
0.21 | 0.0055717 | 78.37 | 310.64 | 342.13
0.22 | 0.005688 | 79.57 | 322.37 | 356.38
0.23 | 0.005888 | 80.63 | 334.01 | 370.69
0.24 | 0.006056 | 81.84 | 345.15 | 384.45
0.25 | 0.006258 | 83.03 | 355.91 | 398.22
0.26 | 0.006448 | 84.31 | 366.29 | 411.39
0.27 | 0.006648 | 85.53 | 376.42 | 424.51
0.28 | 0.006836 | 86.87 | 386 | 437.33
0.29 | 0.007045 | 88.17 | 395.3 | 449.92
0.3 | 0.007266 | 89.42 | 404.35 | 462.06
0.31 | 0.007444 | 90.73 | 412.94 | 474.19
0.32 | 0.007689 | 91.9 | 421.07 | 485.7
0.33 | 0.007906 | 93.14 | 429.01 | 497.15
0.34 | 0.008156 | 94.34 | 436.53 | 508.33
0.35 | 0.008353 | 95.45 | 443.79 | 518.97
0.36 | 0.008597 | 96.69 | 450.66 | 529.47
0.37 | 0.008819 | 97.73 | 457.2 | 539.59
0.38 | 0.009063 | 98.88 | 463.5 | 549.31
0.39 | 0.009323 | 99.96 | 469.45 | 558.97
0.4 | 0.009611 | 101.1 | 475.17 | 568.17
0.41 | 0.009889 | 102.14 | 480.65 | 576.7
0.42 | 0.01013 | 103.29 | 485.85 | 585.4
0.43 | 0.010467 | 104.3 | 490.84 | 593.8
0.44 | 0.010774 | 105.45 | 495.63 | 601.9
0.45 | 0.011135 | 106.61 | 500.18 | 609.2
0.46 | 0.011445 | 107.57 | 504.6 | 616.6
0.47 | 0.011789 | 108.65 | 508.86 | 623.8
0.48 | 0.012173 | 109.9 | 512.97 | 630.3
0.49 | 0.012558 | 111 | 516.87 | 636.6
0.5 | 0.012975 | 112.27 | 520.71 | 642.8
0.51 | 0.013446 | 113.21 | 524.43 | 648.7
0.52 | 0.013954 | 114.44 | 528.06 | 654.1
0.53 | 0.014427 | 115.67 | 531.55 | 659.7
0.54 | 0.014973 | 116.83 | 534.91 | 664.6
0.55 | 0.015479 | 117.95 | 538.19 | 669.7
0.56 | 0.016107 | 119.19 | 541.44 | 674.1
0.57 | 0.016678 | 120.42 | 544.54 | 678.1
0.58 | 0.017294 | 121.67 | 547.55 | 682.4
0.59 | 0.017957 | 122.89 | 550.47 | 686.6
0.6 | 0.018543 | 124.02 | 553.38 | 690
0.61 | 0.019331 | 125.38 | 556.08 | 693.2
0.62 | 0.020085 | 126.63 | 558.8 | 696.3
0.63 | 0.020844 | 127.93 | 561.26 | 699.6
0.64 | 0.021561 | 129.31 | 563.86 | 702.2
0.65 | 0.022399 | 130.43 | 566.27 | 704.8
0.66 | 0.023118 | 131.72 | 568.57 | 706.9
0.67 | 0.023976 | 133.06 | 570.7 | 709.2
0.68 | 0.024854 | 134.36 | 572.8 | 711.5
0.69 | 0.025777 | 135.67 | 574.9 | 713.1
0.7 | 0.026663 | 136.91 | 576.6 | 714.8
0.71 | 0.027436 | 138.32 | 578.7 | 716.4
0.72 | 0.028544 | 139.57 | 580.8 | 717.8
0.73 | 0.029481 | 140.98 | 582.3 | 719.2
0.74 | 0.03051 | 142.16 | 584.2 | 720.6
0.75 | 0.031324 | 143.55 | 585.8 | 721.9
0.76 | 0.032414 | 144.9 | 587.6 | 722.8
0.77 | 0.033523 | 146.19 | 589 | 723.7
0.78 | 0.034492 | 147.65 | 590.8 | 724.7
0.79 | 0.035629 | 148.73 | 591.8 | 725.3
0.8 | 0.036754 | 150.19 | 593.6 | 726.3
0.81 | 0.037929 | 151.63 | 594.6 | 726.9
0.82 | 0.038979 | 152.94 | 596.2 | 727.7
0.83 | 0.040251 | 154.45 | 597.6 | 727.9
0.84 | 0.04148 | 155.69 | 598.8 | 728.7
0.85 | 0.04264 | 157.16 | 599.9 | 729.1
0.86 | 0.043801 | 158.57 | 601 | 729.9
0.87 | 0.045126 | 160 | 602.2 | 730.3
0.88 | 0.046581 | 161.38 | 603.2 | 730.7
0.89 | 0.047519 | 162.79 | 604.5 | 731.3
0.9 | 0.048935 | 164.25 | 605.6 | 731.5
0.91 | 0.050394 | 165.73 | 606.6 | 731.9
0.92 | 0.051952 | 167.19 | 607.6 | 732.3
0.93 | 0.053208 | 168.56 | 608.7 | 732.9
0.94 | 0.054563 | 170.02 | 609.9 | 733.1
0.95 | 0.055803 | 171.61 | 610.9 | 733.3
0.96 | 0.05732 | 173.04 | 611.9 | 733.8
0.97 | 0.05864 | 174.65 | 612.9 | 733.9
0.98 | 0.06066 | 175.93 | 613.8 | 734.5
0.99 | 0.06177 | 177.51 | 615 | 734.5
1 | 0.06335 | 179.03 | 616.1 | 734.9