## I-V Characteristic (mA-mm)
VDS (V) | VGS = -0.300 V | VGS = 0.100 V | VGS = 0.500 V | VGS = 0.900 V
0 | -4.046e-05 | -0.5381 | -1.1522 | -5.0821
0.01 | 0.0009591 | 7.754 | 15.526 | 12.798
0.02 | 0.0016936 | 15.668 | 31.951 | 30.391
0.03 | 0.0022477 | 22.863 | 48.268 | 48.396
0.04 | 0.0026842 | 29.597 | 64.67 | 65.88
0.05 | 0.0030214 | 35.671 | 80.77 | 83.47
0.06 | 0.0032934 | 41.237 | 96.63 | 100.74
0.07 | 0.0035248 | 46.272 | 112.86 | 118.24
0.08 | 0.0037263 | 50.699 | 128.53 | 135.32
0.09 | 0.0039106 | 54.643 | 143.94 | 152.04
0.1 | 0.0040699 | 57.96 | 159.18 | 169.39
0.11 | 0.0042438 | 61.09 | 174.46 | 186.09
0.12 | 0.0043957 | 63.92 | 189.64 | 202.46
0.13 | 0.0045574 | 66.3 | 203.98 | 218.91
0.14 | 0.0047075 | 68.44 | 218.29 | 235.1
0.15 | 0.0048695 | 70.37 | 232.7 | 251.32
0.16 | 0.0050389 | 72.11 | 246.38 | 266.86
0.17 | 0.0051899 | 73.66 | 259.92 | 282.53
0.18 | 0.0053506 | 74.98 | 273.13 | 297.81
0.19 | 0.0055191 | 76.46 | 286.18 | 313.17
0.2 | 0.0056736 | 77.6 | 298.64 | 328.01
0.21 | 0.005791 | 78.77 | 311.04 | 342.7
0.22 | 0.005986 | 80.03 | 322.93 | 356.98
0.23 | 0.006193 | 80.97 | 334.51 | 371.07
0.24 | 0.006368 | 82.32 | 345.56 | 385.39
0.25 | 0.006598 | 83.49 | 356.51 | 398.83
0.26 | 0.006798 | 84.8 | 366.97 | 411.97
0.27 | 0.007028 | 86.09 | 376.94 | 425.25
0.28 | 0.007221 | 87.45 | 386.59 | 438.01
0.29 | 0.00745 | 88.71 | 395.93 | 450.64
0.3 | 0.007661 | 90.02 | 404.77 | 462.73
0.31 | 0.00789 | 91.34 | 413.5 | 474.88
0.32 | 0.008126 | 92.42 | 421.67 | 486.45
0.33 | 0.008373 | 93.77 | 429.65 | 497.96
0.34 | 0.008606 | 95.01 | 437.13 | 508.92
0.35 | 0.008802 | 96.07 | 444.3 | 519.72
0.36 | 0.00911 | 97.32 | 451.36 | 530.28
0.37 | 0.009351 | 98.36 | 457.95 | 540.36
0.38 | 0.009651 | 99.53 | 464.19 | 550.28
0.39 | 0.009908 | 100.62 | 470.14 | 559.71
0.4 | 0.010196 | 101.74 | 475.96 | 569.01
0.41 | 0.010494 | 102.86 | 481.35 | 577.6
0.42 | 0.010734 | 103.94 | 486.58 | 586.2
0.43 | 0.0111 | 105.05 | 491.53 | 594.3
0.44 | 0.011449 | 106.22 | 496.44 | 602.7
0.45 | 0.011806 | 107.35 | 500.99 | 610.3
0.46 | 0.01212 | 108.38 | 505.37 | 617.7
0.47 | 0.012512 | 109.54 | 509.55 | 624.5
0.48 | 0.012921 | 110.68 | 513.74 | 631.3
0.49 | 0.013369 | 111.8 | 517.69 | 637.5
0.5 | 0.013831 | 113 | 521.5 | 643.7
0.51 | 0.014316 | 113.94 | 525.19 | 649.8
0.52 | 0.01485 | 115.33 | 528.88 | 655.3
0.53 | 0.015298 | 116.43 | 532.43 | 660.5
0.54 | 0.015914 | 117.63 | 535.74 | 665.4
0.55 | 0.016522 | 118.91 | 539.03 | 670.6
0.56 | 0.017174 | 120.03 | 542.33 | 675
0.57 | 0.017768 | 121.24 | 545.41 | 679.5
0.58 | 0.018407 | 122.5 | 548.5 | 683.6
0.59 | 0.019109 | 123.75 | 551.33 | 687.2
0.6 | 0.019847 | 124.94 | 554.25 | 690.8
0.61 | 0.02065 | 126.24 | 557.03 | 694.1
0.62 | 0.021418 | 127.59 | 559.69 | 697.4
0.63 | 0.022255 | 128.86 | 562.32 | 700.4
0.64 | 0.022946 | 130.17 | 564.8 | 703.2
0.65 | 0.023844 | 131.28 | 567.28 | 705.9
0.66 | 0.024727 | 132.68 | 569.65 | 708
0.67 | 0.025638 | 134 | 571.7 | 710.5
0.68 | 0.026496 | 135.28 | 573.9 | 712.3
0.69 | 0.027419 | 136.71 | 575.8 | 714.4
0.7 | 0.028511 | 137.83 | 578.2 | 716
0.71 | 0.029363 | 139.23 | 579.8 | 717.6
0.72 | 0.030425 | 140.52 | 581.8 | 719.2
0.73 | 0.031466 | 141.94 | 583.7 | 720.4
0.74 | 0.03255 | 143.18 | 585.4 | 721.7
0.75 | 0.033503 | 144.54 | 587.2 | 722.8
0.76 | 0.034674 | 145.91 | 588.6 | 724
0.77 | 0.035783 | 147.27 | 590.2 | 724.7
0.78 | 0.037048 | 148.59 | 591.8 | 725.5
0.79 | 0.038094 | 149.82 | 593.3 | 726.7
0.8 | 0.039266 | 151.27 | 594.3 | 727.4
0.81 | 0.04049 | 152.68 | 596 | 728.1
0.82 | 0.041607 | 154 | 597.2 | 728.7
0.83 | 0.043126 | 155.52 | 598.6 | 729.2
0.84 | 0.044189 | 156.72 | 599.9 | 729.9
0.85 | 0.045707 | 158.23 | 601.1 | 730.3
0.86 | 0.046726 | 159.66 | 602.3 | 730.9
0.87 | 0.048303 | 161.06 | 603.4 | 731.5
0.88 | 0.049718 | 162.54 | 604.6 | 731.9
0.89 | 0.050942 | 163.97 | 605.8 | 732.3
0.9 | 0.05238 | 165.37 | 607.1 | 733.1
0.91 | 0.053898 | 166.9 | 607.9 | 733.5
0.92 | 0.055357 | 168.33 | 609 | 733.9
0.93 | 0.056518 | 169.72 | 610.3 | 733.9
0.94 | 0.05828 | 171.29 | 611 | 734.5
0.95 | 0.05977 | 172.78 | 612.2 | 734.7
0.96 | 0.06141 | 174.33 | 613.5 | 734.9
0.97 | 0.06272 | 175.85 | 614.3 | 735.3
0.98 | 0.06461 | 177.09 | 615.3 | 735.7
0.99 | 0.06651 | 178.73 | 616.3 | 735.9
1 | 0.0677 | 180.24 | 617.4 | 736.3