## I-V Characteristic (mA-mm)
VDS (V) | VGS = -0.300 V | VGS = 0.100 V | VGS = 0.500 V | VGS = 0.900 V
0 | -3.2755e-05 | -0.5475 | -0.8487 | -5.0785
0.01 | 0.0009157 | 7.723 | 15.535 | 12.743
0.02 | 0.0016156 | 15.628 | 31.905 | 30.518
0.03 | 0.0021479 | 22.771 | 48.243 | 48.171
0.04 | 0.0025543 | 29.467 | 64.67 | 65.86
0.05 | 0.0028747 | 35.491 | 80.63 | 83.42
0.06 | 0.0031314 | 40.998 | 96.85 | 100.7
0.07 | 0.003346 | 46.005 | 112.8 | 118.16
0.08 | 0.0035488 | 50.356 | 128.48 | 135.2
0.09 | 0.0037264 | 54.26 | 143.87 | 152.39
0.1 | 0.0038835 | 57.56 | 159.11 | 169.18
0.11 | 0.004038 | 60.67 | 174.75 | 186.15
0.12 | 0.0041811 | 63.43 | 189.33 | 202.46
0.13 | 0.0043407 | 65.74 | 203.92 | 218.83
0.14 | 0.0044789 | 67.91 | 218.41 | 235.36
0.15 | 0.0046372 | 69.8 | 232.48 | 251.23
0.16 | 0.0047906 | 71.53 | 246.42 | 266.84
0.17 | 0.0049344 | 73.07 | 259.78 | 282.45
0.18 | 0.0050979 | 74.41 | 272.97 | 297.61
0.19 | 0.0052722 | 75.74 | 285.91 | 313
0.2 | 0.0054462 | 76.96 | 298.55 | 327.77
0.21 | 0.0056139 | 78.08 | 310.82 | 342.42
0.22 | 0.005671 | 79.1 | 322.54 | 356.68
0.23 | 0.005865 | 80.31 | 334.11 | 370.99
0.24 | 0.006075 | 81.47 | 345.28 | 384.89
0.25 | 0.006265 | 82.62 | 356.2 | 398.49
0.26 | 0.006469 | 83.99 | 366.35 | 411.65
0.27 | 0.006665 | 85.05 | 376.41 | 424.78
0.28 | 0.006847 | 86.51 | 386.13 | 437.82
0.29 | 0.007073 | 87.85 | 395.18 | 450.06
0.3 | 0.007287 | 89.11 | 404.23 | 462.23
0.31 | 0.007504 | 90.41 | 412.8 | 474.32
0.32 | 0.007709 | 91.5 | 420.94 | 485.75
0.33 | 0.007991 | 92.85 | 428.79 | 497.36
0.34 | 0.0082 | 93.92 | 436.28 | 508.22
0.35 | 0.00845 | 95.17 | 443.47 | 518.9
0.36 | 0.008683 | 96.23 | 450.43 | 529.48
0.37 | 0.008927 | 97.35 | 456.85 | 539.47
0.38 | 0.009183 | 98.43 | 463.11 | 549.3
0.39 | 0.009397 | 99.61 | 469.07 | 558.73
0.4 | 0.009719 | 100.74 | 474.79 | 567.99
0.41 | 0.009987 | 101.7 | 480.15 | 576.5
0.42 | 0.010311 | 102.82 | 485.28 | 585
0.43 | 0.010569 | 103.98 | 490.3 | 593.6
0.44 | 0.010909 | 105.06 | 495.05 | 601.2
0.45 | 0.011226 | 106.21 | 499.55 | 608.8
0.46 | 0.01159 | 107.23 | 503.91 | 616.3
0.47 | 0.011972 | 108.38 | 508.11 | 623.1
0.48 | 0.012386 | 109.5 | 512.25 | 629.7
0.49 | 0.012785 | 110.6 | 516.09 | 636.1
0.5 | 0.013161 | 111.72 | 519.93 | 642.1
0.51 | 0.013676 | 112.89 | 523.62 | 648.1
0.52 | 0.014127 | 114.05 | 527.26 | 653.7
0.53 | 0.014678 | 115.28 | 530.68 | 658.9
0.54 | 0.015148 | 116.39 | 534.01 | 663.9
0.55 | 0.015782 | 117.55 | 537.36 | 668.7
0.56 | 0.016362 | 118.77 | 540.51 | 673.1
0.57 | 0.016967 | 120.06 | 543.67 | 677.6
0.58 | 0.0176 | 121.27 | 546.53 | 681.4
0.59 | 0.018297 | 122.54 | 549.54 | 685.2
0.6 | 0.018993 | 123.6 | 552.36 | 689.1
0.61 | 0.019645 | 125.02 | 555.15 | 692.3
0.62 | 0.020411 | 126.21 | 557.84 | 695.5
0.63 | 0.021184 | 127.49 | 560.31 | 698.4
0.64 | 0.022003 | 128.86 | 562.91 | 701.2
0.65 | 0.022762 | 130.02 | 565.34 | 703.6
0.66 | 0.02353 | 131.44 | 567.63 | 706
0.67 | 0.024426 | 132.7 | 569.85 | 708
0.68 | 0.025236 | 134.01 | 572 | 710
0.69 | 0.026149 | 135.24 | 573.9 | 712.2
0.7 | 0.027104 | 136.59 | 575.8 | 713.6
0.71 | 0.028102 | 137.87 | 577.8 | 715.3
0.72 | 0.028944 | 139.23 | 579.6 | 716.9
0.73 | 0.029982 | 140.61 | 581.4 | 718.1
0.74 | 0.030889 | 141.74 | 583 | 719.3
0.75 | 0.03198 | 143.1 | 585 | 720.4
0.76 | 0.033019 | 144.5 | 586.5 | 721.7
0.77 | 0.034058 | 145.81 | 588.2 | 722.4
0.78 | 0.035062 | 147.27 | 589.7 | 723.3
0.79 | 0.036076 | 148.44 | 591 | 724.2
0.8 | 0.037304 | 149.87 | 592.5 | 725.1
0.81 | 0.038557 | 151.26 | 593.8 | 725.5
0.82 | 0.039853 | 152.64 | 594.9 | 726.5
0.83 | 0.040912 | 153.95 | 596.2 | 726.9
0.84 | 0.042108 | 155.42 | 597.6 | 727.7
0.85 | 0.043277 | 156.77 | 599 | 728.1
0.86 | 0.044565 | 158.23 | 600.2 | 728.4
0.87 | 0.045881 | 159.63 | 601.1 | 728.9
0.88 | 0.047186 | 160.91 | 602.2 | 729.5
0.89 | 0.048595 | 162.41 | 603.4 | 729.9
0.9 | 0.049661 | 163.86 | 604.6 | 730.3
0.91 | 0.051386 | 165.33 | 605.7 | 730.7
0.92 | 0.052651 | 166.93 | 607.1 | 731.1
0.93 | 0.05409 | 168.19 | 607.6 | 731.5
0.94 | 0.055515 | 169.86 | 609 | 731.9
0.95 | 0.056974 | 171.29 | 610.1 | 732.3
0.96 | 0.0586 | 172.76 | 610.9 | 732.4
0.97 | 0.0594 | 174.27 | 612 | 732.9
0.98 | 0.06124 | 175.79 | 613 | 733.1
0.99 | 0.06309 | 177.24 | 614 | 733.5
1 | 0.06469 | 178.75 | 615 | 733.8