## I-V Characteristic (mA-mm)
VDS (V) | VGS = -0.300 V | VGS = 0.100 V | VGS = 0.500 V | VGS = 0.900 V
0 | -4.0065e-05 | -0.5245 | -1.1101 | -5.0544
0.01 | 0.0009315 | 7.814 | 15.592 | 12.827
0.02 | 0.0016488 | 15.684 | 32.024 | 30.383
0.03 | 0.0021885 | 22.859 | 48.343 | 48.379
0.04 | 0.0026106 | 29.615 | 64.82 | 65.74
0.05 | 0.0029417 | 35.701 | 80.79 | 83.75
0.06 | 0.0032056 | 41.246 | 96.83 | 100.97
0.07 | 0.003436 | 46.283 | 113.21 | 118.2
0.08 | 0.0036299 | 50.727 | 128.67 | 135.5
0.09 | 0.003812 | 54.658 | 144.03 | 152.5
0.1 | 0.0039673 | 57.96 | 159.53 | 169.47
0.11 | 0.0041335 | 61.11 | 174.65 | 186.22
0.12 | 0.0042916 | 63.87 | 189.76 | 202.88
0.13 | 0.0044257 | 66.3 | 204.27 | 219.16
0.14 | 0.0045898 | 68.52 | 218.64 | 235.41
0.15 | 0.0047471 | 70.41 | 232.92 | 251.63
0.16 | 0.0048994 | 72.19 | 246.52 | 267.38
0.17 | 0.0050677 | 73.76 | 260.26 | 282.79
0.18 | 0.0052235 | 75.04 | 273.47 | 298.1
0.19 | 0.0054016 | 76.42 | 286.38 | 313.73
0.2 | 0.0055577 | 77.62 | 298.99 | 328.41
0.21 | 0.005682 | 78.81 | 311.4 | 342.89
0.22 | 0.005877 | 79.95 | 323.19 | 357.48
0.23 | 0.006072 | 81.07 | 334.69 | 371.57
0.24 | 0.00625 | 82.28 | 345.96 | 385.51
0.25 | 0.006448 | 83.47 | 356.67 | 399.01
0.26 | 0.006666 | 84.79 | 367.08 | 412.46
0.27 | 0.00688 | 86.07 | 377.17 | 425.59
0.28 | 0.007023 | 87.47 | 386.83 | 438.39
0.29 | 0.007261 | 88.7 | 396.09 | 450.98
0.3 | 0.007468 | 90.04 | 404.87 | 463.21
0.31 | 0.007706 | 91.24 | 413.64 | 475.13
0.32 | 0.007919 | 92.4 | 421.77 | 486.77
0.33 | 0.008156 | 93.68 | 429.68 | 498.44
0.34 | 0.008382 | 94.92 | 437.18 | 509.35
0.35 | 0.008607 | 96.03 | 444.45 | 519.95
0.36 | 0.00888 | 97.25 | 451.38 | 530.55
0.37 | 0.009142 | 98.27 | 457.94 | 540.63
0.38 | 0.009406 | 99.47 | 464.15 | 550.57
0.39 | 0.009621 | 100.58 | 470.15 | 559.85
0.4 | 0.00992 | 101.72 | 475.92 | 569.17
0.41 | 0.010215 | 102.75 | 481.34 | 577.8
0.42 | 0.01054 | 103.83 | 486.46 | 586.4
0.43 | 0.010824 | 104.92 | 491.46 | 594.9
0.44 | 0.01117 | 106.05 | 496.35 | 602.6
0.45 | 0.011521 | 107.24 | 500.85 | 610.2
0.46 | 0.011811 | 108.17 | 505.19 | 617.5
0.47 | 0.012227 | 109.39 | 509.47 | 624.5
0.48 | 0.012618 | 110.52 | 513.63 | 631.3
0.49 | 0.013077 | 111.62 | 517.6 | 637.5
0.5 | 0.013473 | 112.84 | 521.38 | 643.7
0.51 | 0.013959 | 113.88 | 525.11 | 649.4
0.52 | 0.014457 | 115.08 | 528.74 | 655
0.53 | 0.014981 | 116.25 | 532.29 | 660.5
0.54 | 0.015532 | 117.44 | 535.6 | 665.8
0.55 | 0.01612 | 118.65 | 538.93 | 670.5
0.56 | 0.016734 | 119.84 | 542.23 | 674.8
0.57 | 0.017287 | 121.06 | 545.38 | 679.2
0.58 | 0.017976 | 122.32 | 548.4 | 683.2
0.59 | 0.018689 | 123.54 | 551.26 | 687.2
0.6 | 0.019429 | 124.74 | 554.21 | 690.7
0.61 | 0.020089 | 125.97 | 556.98 | 693.9
0.62 | 0.020822 | 127.33 | 559.6 | 697.2
0.63 | 0.021611 | 128.62 | 562.25 | 700.2
0.64 | 0.02238 | 129.93 | 564.71 | 702.8
0.65 | 0.02327 | 131.01 | 567.2 | 705.7
0.66 | 0.024086 | 132.47 | 569.54 | 707.8
0.67 | 0.024942 | 133.73 | 571.6 | 710
0.68 | 0.025775 | 135.12 | 573.9 | 712.2
0.69 | 0.026673 | 136.43 | 576 | 714
0.7 | 0.027686 | 137.66 | 577.8 | 715.7
0.71 | 0.028673 | 138.99 | 580 | 717.2
0.72 | 0.02959 | 140.27 | 581.6 | 718.6
0.73 | 0.030533 | 141.7 | 583.7 | 720
0.74 | 0.031648 | 142.87 | 585.4 | 721.3
0.75 | 0.032553 | 144.3 | 586.6 | 722.4
0.76 | 0.033775 | 145.68 | 588.5 | 723.6
0.77 | 0.034796 | 146.94 | 590.1 | 724.3
0.78 | 0.035831 | 148.41 | 591.5 | 725.3
0.79 | 0.037048 | 149.53 | 593 | 726
0.8 | 0.038173 | 151.02 | 594.2 | 726.9
0.81 | 0.039228 | 152.48 | 595.8 | 727.7
0.82 | 0.040428 | 153.82 | 597.2 | 728.3
0.83 | 0.04173 | 155.3 | 598.3 | 729
0.84 | 0.042987 | 156.59 | 599.6 | 729.7
0.85 | 0.044193 | 158.07 | 601 | 729.9
0.86 | 0.045256 | 159.53 | 602.1 | 730.3
0.87 | 0.046846 | 160.89 | 603.4 | 731.1
0.88 | 0.048199 | 162.35 | 604.6 | 731.5
0.89 | 0.049664 | 163.73 | 605.6 | 731.9
0.9 | 0.050791 | 165.16 | 606.7 | 732.3
0.91 | 0.052305 | 166.7 | 607.8 | 732.9
0.92 | 0.05386 | 168.14 | 608.8 | 733.1
0.93 | 0.055085 | 169.45 | 610.2 | 733.5
0.94 | 0.056524 | 171.02 | 611 | 733.8
0.95 | 0.05826 | 172.59 | 611.9 | 734.3
0.96 | 0.05959 | 174.07 | 613.1 | 734.9
0.97 | 0.06117 | 175.72 | 613.9 | 734.9
0.98 | 0.06299 | 176.94 | 615 | 735.1
0.99 | 0.06455 | 178.59 | 616.3 | 735.4
1 | 0.06583 | 180.06 | 617.2 | 735.5