## I-V Characteristic (mA-mm)
VDS (V) | VGS = -0.300 V | VGS = 0.100 V | VGS = 0.500 V | VGS = 0.900 V
0 | -3.4514e-05 | -0.5195 | -1.08 | -5.0854
0.01 | 0.0009006 | 7.818 | 15.58 | 12.883
0.02 | 0.0015926 | 15.656 | 32.092 | 30.475
0.03 | 0.0021115 | 22.821 | 48.475 | 48.437
0.04 | 0.0025133 | 29.54 | 64.88 | 66.06
0.05 | 0.0028281 | 35.58 | 81.14 | 83.85
0.06 | 0.0030877 | 41.071 | 97.08 | 101.1
0.07 | 0.0032944 | 46.112 | 113.37 | 118.71
0.08 | 0.0034916 | 50.5 | 128.93 | 135.8
0.09 | 0.0036616 | 54.398 | 144.52 | 152.88
0.1 | 0.0038193 | 57.64 | 159.79 | 170.02
0.11 | 0.0039763 | 60.81 | 174.99 | 186.81
0.12 | 0.0041235 | 63.52 | 190.24 | 203.34
0.13 | 0.0042843 | 66 | 204.65 | 219.79
0.14 | 0.0044186 | 68.15 | 219.04 | 236.32
0.15 | 0.0045683 | 70.05 | 233.46 | 252.21
0.16 | 0.004724 | 71.77 | 247.22 | 268.04
0.17 | 0.004865 | 73.29 | 260.72 | 283.71
0.18 | 0.005031 | 74.7 | 273.91 | 298.86
0.19 | 0.0051777 | 76.06 | 287 | 314.45
0.2 | 0.0053547 | 77.28 | 299.5 | 329.21
0.21 | 0.005519 | 78.41 | 311.88 | 343.91
0.22 | 0.0056936 | 79.48 | 323.72 | 358.3
0.23 | 0.005735 | 80.55 | 335.3 | 372.49
0.24 | 0.005929 | 81.8 | 346.34 | 386.63
0.25 | 0.006141 | 83.03 | 357.13 | 400.11
0.26 | 0.006327 | 84.27 | 367.71 | 413.43
0.27 | 0.006544 | 85.61 | 377.59 | 426.7
0.28 | 0.00671 | 86.85 | 387.18 | 439.65
0.29 | 0.006954 | 88.29 | 396.57 | 452.01
0.3 | 0.007149 | 89.49 | 405.38 | 464.27
0.31 | 0.00737 | 90.84 | 414 | 476.35
0.32 | 0.007553 | 92.02 | 422.13 | 487.9
0.33 | 0.007808 | 93.28 | 430.06 | 499.5
0.34 | 0.008035 | 94.38 | 437.51 | 510.47
0.35 | 0.008242 | 95.67 | 444.71 | 521.21
0.36 | 0.008483 | 96.73 | 451.61 | 531.69
0.37 | 0.008746 | 97.79 | 458.2 | 541.69
0.38 | 0.008995 | 98.91 | 464.39 | 551.69
0.39 | 0.009203 | 100.07 | 470.32 | 561.11
0.4 | 0.009511 | 101.14 | 476.05 | 570.3
0.41 | 0.009771 | 102.32 | 481.5 | 579
0.42 | 0.010048 | 103.3 | 486.66 | 587.4
0.43 | 0.01031 | 104.47 | 491.56 | 595.8
0.44 | 0.01066 | 105.57 | 496.41 | 603.8
0.45 | 0.010976 | 106.65 | 500.94 | 611.5
0.46 | 0.011307 | 107.78 | 505.35 | 618.6
0.47 | 0.011715 | 108.9 | 509.52 | 625.7
0.48 | 0.012088 | 110.01 | 513.68 | 632.7
0.49 | 0.0125 | 111.2 | 517.61 | 638.7
0.5 | 0.01288 | 112.36 | 521.44 | 644.9
0.51 | 0.013328 | 113.37 | 525.15 | 650.5
0.52 | 0.013821 | 114.6 | 528.79 | 656.2
0.53 | 0.014304 | 115.81 | 532.28 | 661.5
0.54 | 0.014849 | 116.95 | 535.65 | 666.5
0.55 | 0.015414 | 118.21 | 538.98 | 671
0.56 | 0.016014 | 119.23 | 542.17 | 675.6
0.57 | 0.016559 | 120.6 | 545.32 | 680.2
0.58 | 0.017202 | 121.8 | 548.37 | 684
0.59 | 0.017825 | 123.08 | 551.2 | 687.6
0.6 | 0.018565 | 124.34 | 554.09 | 691.6
0.61 | 0.019164 | 125.46 | 556.85 | 694.8
0.62 | 0.019947 | 126.89 | 559.53 | 698
0.63 | 0.020665 | 128.12 | 562.13 | 700.8
0.64 | 0.021464 | 129.42 | 564.62 | 703.6
0.65 | 0.022237 | 130.66 | 567.04 | 706
0.66 | 0.023003 | 131.98 | 569.35 | 708.5
0.67 | 0.023839 | 133.21 | 571.6 | 710.8
0.68 | 0.024672 | 134.57 | 573.6 | 712.8
0.69 | 0.025526 | 135.85 | 575.5 | 714.5
0.7 | 0.026515 | 137.07 | 577.6 | 716.2
0.71 | 0.027474 | 138.48 | 579.6 | 717.8
0.72 | 0.028319 | 139.75 | 581.6 | 719.2
0.73 | 0.029255 | 141.1 | 583.2 | 720.4
0.74 | 0.030224 | 142.46 | 585 | 721.8
0.75 | 0.031155 | 143.64 | 586.6 | 722.8
0.76 | 0.032276 | 145.15 | 588.4 | 724
0.77 | 0.033306 | 146.43 | 589.8 | 724.9
0.78 | 0.034326 | 147.77 | 591.2 | 725.5
0.79 | 0.035412 | 149.1 | 593 | 726.5
0.8 | 0.03663 | 150.39 | 594.2 | 727.1
0.81 | 0.037668 | 151.76 | 595.6 | 727.9
0.82 | 0.038886 | 153.12 | 596.8 | 728.3
0.83 | 0.039916 | 154.56 | 598.1 | 728.9
0.84 | 0.041083 | 155.84 | 599.4 | 729.7
0.85 | 0.042402 | 157.29 | 600.6 | 730.3
0.86 | 0.043567 | 158.67 | 601.8 | 730.3
0.87 | 0.04482 | 160.17 | 603.1 | 731.3
0.88 | 0.046292 | 161.64 | 604.2 | 731.4
0.89 | 0.047566 | 162.93 | 605.4 | 731.9
0.9 | 0.04886 | 164.39 | 606.2 | 732.3
0.91 | 0.050273 | 165.93 | 607.5 | 732.7
0.92 | 0.051421 | 167.34 | 608.4 | 733.3
0.93 | 0.053012 | 168.84 | 609.7 | 733.5
0.94 | 0.054305 | 170.28 | 610.6 | 734.1
0.95 | 0.055689 | 171.78 | 611.6 | 734.1
0.96 | 0.05728 | 173.28 | 612.7 | 734.5
0.97 | 0.05872 | 174.81 | 613.8 | 734.7
0.98 | 0.06016 | 176.13 | 614.7 | 735.1
0.99 | 0.06192 | 177.69 | 615.9 | 735.4
1 | 0.06308 | 179.14 | 616.6 | 735.5