## I-V Characteristic (mA-mm)
VDS (V) | VGS = -0.300 V | VGS = 0.100 V | VGS = 0.500 V | VGS = 0.900 V
0 | -3.3855e-05 | -0.53047 | -1.0179 | -5.191
0.01 | 0.0008721 | 7.715 | 15.592 | 12.973
0.02 | 0.0015429 | 15.564 | 32.086 | 30.623
0.03 | 0.0020456 | 22.703 | 48.465 | 48.305
0.04 | 0.0024287 | 29.367 | 65.01 | 66.22
0.05 | 0.002727 | 35.384 | 80.99 | 83.75
0.06 | 0.0029676 | 40.926 | 97.15 | 101.08
0.07 | 0.003182 | 45.861 | 113.22 | 118.59
0.08 | 0.0033664 | 50.218 | 128.98 | 136.15
0.09 | 0.0035336 | 54.112 | 144.42 | 153
0.1 | 0.0036773 | 57.37 | 159.91 | 169.84
0.11 | 0.0038171 | 60.51 | 175.19 | 186.97
0.12 | 0.0039601 | 63.19 | 190.04 | 203.46
0.13 | 0.0040863 | 65.6 | 204.95 | 219.93
0.14 | 0.0042395 | 67.62 | 219.24 | 236.13
0.15 | 0.0043726 | 69.55 | 233.38 | 252.35
0.16 | 0.0045228 | 71.27 | 247.19 | 268.08
0.17 | 0.0046588 | 72.69 | 260.75 | 283.81
0.18 | 0.004805 | 74.15 | 274.12 | 299.19
0.19 | 0.0049678 | 75.42 | 286.97 | 314.55
0.2 | 0.0051097 | 76.58 | 299.64 | 329.34
0.21 | 0.0052719 | 77.69 | 311.93 | 344.07
0.22 | 0.0054384 | 78.85 | 323.79 | 358.76
0.23 | 0.0055929 | 79.87 | 335.38 | 372.84
0.24 | 0.005658 | 81.17 | 346.57 | 386.71
0.25 | 0.005859 | 82.26 | 357.31 | 400.46
0.26 | 0.00605 | 83.46 | 367.63 | 413.73
0.27 | 0.006225 | 84.77 | 377.87 | 427.06
0.28 | 0.006447 | 85.95 | 387.43 | 439.8
0.29 | 0.006639 | 87.3 | 396.62 | 452.42
0.3 | 0.006842 | 88.65 | 405.46 | 464.55
0.31 | 0.007027 | 89.83 | 414.17 | 476.71
0.32 | 0.007255 | 91.2 | 422.4 | 488.46
0.33 | 0.00746 | 92.16 | 430.18 | 499.87
0.34 | 0.007676 | 93.47 | 437.67 | 510.8
0.35 | 0.007897 | 94.56 | 444.9 | 521.62
0.36 | 0.008131 | 95.75 | 451.78 | 532.34
0.37 | 0.008364 | 96.79 | 458.32 | 542.43
0.38 | 0.008552 | 97.96 | 464.52 | 552.17
0.39 | 0.008824 | 98.96 | 470.48 | 561.66
0.4 | 0.009088 | 100.08 | 476.15 | 571
0.41 | 0.009369 | 101.18 | 481.64 | 579.8
0.42 | 0.009613 | 102.18 | 486.71 | 588.4
0.43 | 0.009897 | 103.27 | 491.73 | 596.5
0.44 | 0.010184 | 104.42 | 496.52 | 604.6
0.45 | 0.010498 | 105.57 | 501.02 | 612.2
0.46 | 0.010809 | 106.77 | 505.37 | 619.5
0.47 | 0.011161 | 107.67 | 509.66 | 626.4
0.48 | 0.0115 | 108.92 | 513.78 | 633.1
0.49 | 0.011851 | 109.93 | 517.69 | 639.6
0.5 | 0.012301 | 111.08 | 521.51 | 645.4
0.51 | 0.012743 | 112.22 | 525.22 | 651.5
0.52 | 0.013207 | 113.38 | 528.86 | 657.2
0.53 | 0.013624 | 114.52 | 532.31 | 662.5
0.54 | 0.014133 | 115.71 | 535.69 | 667.6
0.55 | 0.014659 | 116.8 | 538.94 | 672.1
0.56 | 0.015179 | 118.04 | 542.21 | 677
0.57 | 0.015795 | 119.23 | 545.34 | 680.9
0.58 | 0.016431 | 120.49 | 548.3 | 685.2
0.59 | 0.016974 | 121.74 | 551.22 | 688.8
0.6 | 0.017583 | 123 | 554.01 | 692.6
0.61 | 0.018264 | 124.14 | 556.84 | 696
0.62 | 0.018957 | 125.48 | 559.49 | 699.2
0.63 | 0.01973 | 126.69 | 562.08 | 702.1
0.64 | 0.020408 | 127.97 | 564.66 | 704.8
0.65 | 0.021172 | 129.3 | 567 | 707.3
0.66 | 0.021933 | 130.49 | 569.32 | 709.6
0.67 | 0.022607 | 131.88 | 571.4 | 711.7
0.68 | 0.023507 | 133.13 | 573.6 | 714
0.69 | 0.024306 | 134.44 | 575.4 | 715.7
0.7 | 0.025252 | 135.66 | 577.8 | 717.2
0.71 | 0.025894 | 136.99 | 579.7 | 718.8
0.72 | 0.026873 | 138.28 | 581.6 | 720.2
0.73 | 0.027803 | 139.65 | 583 | 721.7
0.74 | 0.028669 | 140.98 | 585 | 722.8
0.75 | 0.029645 | 142.16 | 586.6 | 724
0.76 | 0.030615 | 143.59 | 588.2 | 725.1
0.77 | 0.031617 | 144.9 | 589.4 | 725.9
0.78 | 0.032495 | 146.29 | 591.1 | 726.7
0.79 | 0.03355 | 147.69 | 592.6 | 727.5
0.8 | 0.034569 | 148.89 | 594 | 728.3
0.81 | 0.035749 | 150.37 | 595.6 | 729.1
0.82 | 0.036792 | 151.66 | 596.8 | 729.5
0.83 | 0.037881 | 153.09 | 598.1 | 730.3
0.84 | 0.039121 | 154.44 | 599.3 | 730.9
0.85 | 0.03997 | 155.84 | 600.6 | 731.3
0.86 | 0.041325 | 157.23 | 601.5 | 731.9
0.87 | 0.04257 | 158.63 | 602.8 | 732.3
0.88 | 0.043772 | 160.05 | 604.2 | 732.9
0.89 | 0.044824 | 161.42 | 605 | 733.1
0.9 | 0.046287 | 162.85 | 606 | 733.5
0.91 | 0.047405 | 164.39 | 607.2 | 734.1
0.92 | 0.048771 | 165.81 | 608.4 | 734.3
0.93 | 0.050088 | 167.38 | 609.5 | 734.9
0.94 | 0.051398 | 168.69 | 610.4 | 735.1
0.95 | 0.052798 | 170.24 | 611.1 | 735.4
0.96 | 0.053954 | 171.73 | 612.6 | 735.5
0.97 | 0.05553 | 173.24 | 613.5 | 736.1
0.98 | 0.05699 | 174.69 | 614.7 | 736.1
0.99 | 0.05838 | 176.15 | 615.6 | 736.3
1 | 0.06004 | 177.71 | 616.6 | 736.7