## I-V Characteristic (mA-mm)
VDS (V) | VGS = -0.300 V | VGS = 0.100 V | VGS = 0.500 V | VGS = 0.900 V
0 | -3.5763e-05 | -0.599 | -1.0659 | -5.147
0.01 | 0.0008831 | 7.818 | 15.496 | 12.763
0.02 | 0.0015641 | 15.564 | 31.971 | 30.371
0.03 | 0.0020738 | 22.726 | 48.53 | 48.207
0.04 | 0.0024649 | 29.44 | 64.65 | 65.67
0.05 | 0.0027681 | 35.543 | 81.07 | 83.47
0.06 | 0.0030165 | 41.002 | 96.79 | 100.81
0.07 | 0.0032333 | 45.951 | 112.78 | 118.2
0.08 | 0.0034151 | 50.326 | 128.57 | 135.3
0.09 | 0.0035896 | 54.298 | 143.9 | 152.3
0.1 | 0.0037384 | 57.56 | 159.48 | 169.33
0.11 | 0.0038944 | 60.67 | 174.58 | 186.11
0.12 | 0.0040358 | 63.39 | 189.46 | 202.62
0.13 | 0.0041691 | 65.82 | 204.07 | 219.1
0.14 | 0.0043162 | 67.88 | 218.31 | 235.44
0.15 | 0.0044644 | 69.82 | 232.78 | 251.32
0.16 | 0.0046068 | 71.49 | 246.4 | 267.2
0.17 | 0.0047538 | 73.09 | 259.9 | 282.77
0.18 | 0.0049119 | 74.45 | 273.15 | 297.81
0.19 | 0.0050719 | 75.7 | 286.28 | 313.41
0.2 | 0.0052181 | 76.96 | 298.68 | 328.22
0.21 | 0.0053788 | 77.95 | 310.92 | 342.73
0.22 | 0.005562 | 79.2 | 322.85 | 357.13
0.23 | 0.005667 | 80.25 | 334.35 | 371.38
0.24 | 0.005836 | 81.39 | 345.58 | 385.33
0.25 | 0.006046 | 82.67 | 356.3 | 398.81
0.26 | 0.00622 | 83.82 | 366.69 | 412.18
0.27 | 0.006433 | 85.23 | 376.62 | 425.4
0.28 | 0.006618 | 86.46 | 386.17 | 438.26
0.29 | 0.006799 | 87.77 | 395.66 | 450.66
0.3 | 0.007006 | 88.97 | 404.34 | 462.93
0.31 | 0.007201 | 90.28 | 412.93 | 474.92
0.32 | 0.007406 | 91.54 | 421.14 | 486.39
0.33 | 0.007643 | 92.74 | 429.08 | 498.05
0.34 | 0.007871 | 93.92 | 436.48 | 509.03
0.35 | 0.008055 | 94.96 | 443.66 | 519.72
0.36 | 0.008311 | 96.19 | 450.53 | 530.17
0.37 | 0.008541 | 97.35 | 457.19 | 540.21
0.38 | 0.008806 | 98.4 | 463.35 | 550.23
0.39 | 0.00904 | 99.48 | 469.21 | 559.61
0.4 | 0.009303 | 100.54 | 474.95 | 568.77
0.41 | 0.009544 | 101.74 | 480.42 | 577.8
0.42 | 0.009827 | 102.86 | 485.58 | 586.2
0.43 | 0.010115 | 103.9 | 490.46 | 594.4
0.44 | 0.010408 | 104.98 | 495.25 | 602.2
0.45 | 0.010751 | 106.05 | 499.86 | 609.9
0.46 | 0.011054 | 107.25 | 504.22 | 617.3
0.47 | 0.0114 | 108.25 | 508.45 | 623.9
0.48 | 0.011787 | 109.43 | 512.49 | 630.8
0.49 | 0.012164 | 110.4 | 516.47 | 637.1
0.5 | 0.012563 | 111.57 | 520.28 | 643
0.51 | 0.012962 | 112.74 | 523.95 | 648.9
0.52 | 0.013447 | 113.93 | 527.54 | 654.8
0.53 | 0.013896 | 115.14 | 531.06 | 660.1
0.54 | 0.014468 | 116.15 | 534.45 | 664.9
0.55 | 0.01498 | 117.46 | 537.73 | 669.8
0.56 | 0.015605 | 118.66 | 540.96 | 674.3
0.57 | 0.016086 | 119.83 | 544.03 | 678.8
0.58 | 0.016755 | 121.11 | 547.05 | 682.7
0.59 | 0.017351 | 122.28 | 550.01 | 686.4
0.6 | 0.018034 | 123.54 | 552.85 | 690.2
0.61 | 0.018644 | 124.79 | 555.68 | 693.4
0.62 | 0.01936 | 126.06 | 558.23 | 696.5
0.63 | 0.020102 | 127.23 | 560.82 | 699.7
0.64 | 0.020759 | 128.61 | 563.34 | 702.3
0.65 | 0.021577 | 129.91 | 565.81 | 704.8
0.66 | 0.02236 | 131.15 | 568.05 | 707.2
0.67 | 0.023172 | 132.5 | 570.3 | 709.2
0.68 | 0.024006 | 133.6 | 572.4 | 711.2
0.69 | 0.02483 | 135 | 574.4 | 713
0.7 | 0.025652 | 136.35 | 576.2 | 714.8
0.71 | 0.026488 | 137.59 | 578.2 | 716.5
0.72 | 0.027338 | 139 | 580.2 | 717.6
0.73 | 0.028394 | 140.22 | 582 | 718.9
0.74 | 0.02935 | 141.54 | 583.7 | 720.4
0.75 | 0.030163 | 142.86 | 585.4 | 721.5
0.76 | 0.031161 | 144.24 | 587.2 | 722.5
0.77 | 0.032136 | 145.38 | 588.5 | 723.5
0.78 | 0.033289 | 146.82 | 590.1 | 724.2
0.79 | 0.034249 | 148.19 | 591.4 | 725
0.8 | 0.035303 | 149.59 | 593 | 725.6
0.81 | 0.03636 | 150.9 | 594.1 | 726.3
0.82 | 0.037415 | 152.12 | 595.8 | 727.3
0.83 | 0.038654 | 153.63 | 597.2 | 727.9
0.84 | 0.039877 | 155.05 | 598.1 | 728.3
0.85 | 0.041078 | 156.35 | 599.4 | 728.7
0.86 | 0.042048 | 157.87 | 600.5 | 729.2
0.87 | 0.043432 | 159.15 | 601.5 | 729.9
0.88 | 0.044435 | 160.67 | 602.7 | 730.3
0.89 | 0.045824 | 162.1 | 603.8 | 730.6
0.9 | 0.047092 | 163.49 | 604.7 | 731.3
0.91 | 0.048416 | 164.93 | 606 | 731.5
0.92 | 0.0498 | 166.41 | 607 | 731.9
0.93 | 0.05095 | 167.87 | 608.3 | 732.2
0.94 | 0.052314 | 169.38 | 609.2 | 732.5
0.95 | 0.053681 | 170.81 | 610.3 | 733.1
0.96 | 0.055299 | 172.13 | 611.5 | 733.1
0.97 | 0.056684 | 173.75 | 612.4 | 733.5
0.98 | 0.05801 | 175.17 | 613.4 | 733.8
0.99 | 0.05958 | 176.63 | 614.3 | 734.1
1 | 0.06079 | 178.23 | 615.4 | 734.5