## I-V Characteristic (mA-mm)
VDS (V) | VGS = -0.300 V | VGS = 0.100 V | VGS = 0.500 V | VGS = 0.900 V
0 | -3.6916e-05 | -0.5571 | -1.024 | -5.279
0.01 | 0.0009117 | 7.772 | 15.74 | 12.977
0.02 | 0.0016098 | 15.697 | 32.003 | 30.517
0.03 | 0.0021338 | 22.843 | 48.375 | 48.134
0.04 | 0.0025415 | 29.52 | 64.82 | 66.16
0.05 | 0.0028606 | 35.608 | 80.83 | 83.4
0.06 | 0.0031123 | 41.125 | 96.83 | 100.88
0.07 | 0.0033289 | 46.146 | 113.02 | 118.27
0.08 | 0.0035139 | 50.533 | 128.82 | 135.65
0.09 | 0.0036891 | 54.481 | 144.14 | 152.45
0.1 | 0.0038367 | 57.69 | 159.55 | 169.47
0.11 | 0.0040056 | 60.89 | 174.86 | 186.41
0.12 | 0.0041544 | 63.66 | 189.48 | 202.86
0.13 | 0.0043003 | 66.1 | 204.41 | 219.31
0.14 | 0.0044464 | 68.18 | 218.75 | 235.6
0.15 | 0.0045976 | 70.14 | 232.88 | 251.63
0.16 | 0.0047471 | 71.79 | 246.7 | 267.4
0.17 | 0.004892 | 73.34 | 260.3 | 283.25
0.18 | 0.005056 | 74.82 | 273.59 | 298.48
0.19 | 0.0052204 | 76.1 | 286.43 | 313.59
0.2 | 0.0053664 | 77.29 | 298.98 | 328.5
0.21 | 0.0055443 | 78.42 | 311.32 | 343.15
0.22 | 0.005661 | 79.56 | 323.23 | 357.7
0.23 | 0.005849 | 80.59 | 334.73 | 371.85
0.24 | 0.006058 | 81.86 | 345.9 | 385.83
0.25 | 0.006218 | 83.05 | 356.72 | 399.45
0.26 | 0.006407 | 84.27 | 366.89 | 412.64
0.27 | 0.006612 | 85.65 | 377.13 | 425.95
0.28 | 0.006802 | 86.81 | 386.75 | 438.83
0.29 | 0.007004 | 88.18 | 395.97 | 451.16
0.3 | 0.00722 | 89.52 | 404.83 | 463.4
0.31 | 0.007417 | 90.72 | 413.42 | 475.73
0.32 | 0.007613 | 92 | 421.67 | 487.18
0.33 | 0.007847 | 93.13 | 429.55 | 498.59
0.34 | 0.008068 | 94.33 | 436.99 | 509.67
0.35 | 0.008324 | 95.51 | 444.19 | 520.39
0.36 | 0.00855 | 96.61 | 451.17 | 531.05
0.37 | 0.008799 | 97.67 | 457.65 | 541.05
0.38 | 0.00902 | 98.85 | 463.88 | 550.85
0.39 | 0.009257 | 99.98 | 469.82 | 560.43
0.4 | 0.009563 | 101.1 | 475.61 | 569.59
0.41 | 0.009825 | 102.2 | 481.02 | 578.3
0.42 | 0.010132 | 103.17 | 486.18 | 586.7
0.43 | 0.010386 | 104.38 | 491.16 | 595.3
0.44 | 0.010699 | 105.43 | 495.99 | 603.2
0.45 | 0.011008 | 106.61 | 500.51 | 610.6
0.46 | 0.011349 | 107.73 | 504.87 | 618.2
0.47 | 0.011693 | 108.73 | 509.13 | 624.9
0.48 | 0.012098 | 109.92 | 513.3 | 631.7
0.49 | 0.012484 | 111.04 | 517.22 | 638.3
0.5 | 0.012857 | 112.18 | 521.03 | 644.1
0.51 | 0.013336 | 113.34 | 524.74 | 650.1
0.52 | 0.013827 | 114.49 | 528.41 | 655.7
0.53 | 0.014318 | 115.61 | 531.85 | 661
0.54 | 0.014816 | 116.79 | 535.27 | 665.9
0.55 | 0.015374 | 117.99 | 538.47 | 670.9
0.56 | 0.015954 | 119.12 | 541.82 | 675.2
0.57 | 0.016566 | 120.35 | 544.91 | 679.5
0.58 | 0.017177 | 121.59 | 547.86 | 683.6
0.59 | 0.017792 | 122.9 | 550.86 | 687.5
0.6 | 0.018515 | 124.26 | 553.67 | 690.9
0.61 | 0.019084 | 125.31 | 556.44 | 694.1
0.62 | 0.019916 | 126.65 | 559.14 | 697.2
0.63 | 0.020664 | 127.93 | 561.67 | 700.5
0.64 | 0.021466 | 129.29 | 564.26 | 703.2
0.65 | 0.022189 | 130.53 | 566.62 | 705.9
0.66 | 0.022939 | 131.76 | 568.97 | 708.1
0.67 | 0.023839 | 133.17 | 570.9 | 710
0.68 | 0.024572 | 134.39 | 573.4 | 712.4
0.69 | 0.025489 | 135.75 | 575.1 | 714.1
0.7 | 0.026421 | 136.91 | 577.6 | 715.8
0.71 | 0.027434 | 138.27 | 579.2 | 717.2
0.72 | 0.028148 | 139.64 | 581.2 | 718.8
0.73 | 0.029248 | 141.02 | 583 | 720
0.74 | 0.030164 | 142.34 | 584.8 | 721.6
0.75 | 0.031155 | 143.5 | 586.4 | 722.4
0.76 | 0.032128 | 144.9 | 587.8 | 723.6
0.77 | 0.033223 | 146.21 | 589.4 | 724.3
0.78 | 0.034273 | 147.61 | 590.9 | 725.3
0.79 | 0.035169 | 148.99 | 592.6 | 726.1
0.8 | 0.036456 | 150.27 | 594 | 726.9
0.81 | 0.037452 | 151.6 | 595 | 727.5
0.82 | 0.038779 | 153.04 | 596.5 | 728.1
0.83 | 0.039743 | 154.42 | 597.8 | 728.7
0.84 | 0.041019 | 155.77 | 599 | 729.4
0.85 | 0.0421 | 157.17 | 600.3 | 729.9
0.86 | 0.043443 | 158.61 | 601.4 | 730.3
0.87 | 0.04458 | 160.04 | 602.6 | 730.9
0.88 | 0.045948 | 161.54 | 603.8 | 731.5
0.89 | 0.047223 | 162.77 | 605 | 731.5
0.9 | 0.048421 | 164.36 | 605.9 | 731.9
0.91 | 0.049923 | 165.77 | 607 | 732.5
0.92 | 0.051271 | 167.24 | 608.3 | 732.7
0.93 | 0.052718 | 168.81 | 609.2 | 733.1
0.94 | 0.053982 | 170.12 | 610.2 | 733.5
0.95 | 0.055402 | 171.73 | 611.1 | 733.6
0.96 | 0.056937 | 173.2 | 612.2 | 734.1
0.97 | 0.05808 | 174.67 | 613.5 | 734.3
0.98 | 0.05982 | 176.08 | 614.3 | 734.7
0.99 | 0.06128 | 177.63 | 615.4 | 734.9
1 | 0.06285 | 179.1 | 616.6 | 735.4