## I-V Characteristic (mA-mm)
VDS (V) | VGS = -0.300 V | VGS = 0.100 V | VGS = 0.500 V | VGS = 0.900 V
0 | -3.276e-05 | -0.51089 | -1.1122 | -5.127
0.01 | 0.0008641 | 7.828 | 15.617 | 12.878
0.02 | 0.0015262 | 15.636 | 32.139 | 30.693
0.03 | 0.0020235 | 22.786 | 48.551 | 48.409
0.04 | 0.0024059 | 29.466 | 65.08 | 66.22
0.05 | 0.0027014 | 35.506 | 81.23 | 83.84
0.06 | 0.0029445 | 40.968 | 97.31 | 101.35
0.07 | 0.0031578 | 45.976 | 113.56 | 118.95
0.08 | 0.0033329 | 50.349 | 129.21 | 136.21
0.09 | 0.0034992 | 54.258 | 144.78 | 153.34
0.1 | 0.0036318 | 57.6 | 160.11 | 170.19
0.11 | 0.0037842 | 60.63 | 175.33 | 187.21
0.12 | 0.003925 | 63.39 | 190.6 | 204.11
0.13 | 0.004045 | 65.74 | 205.07 | 220.47
0.14 | 0.0041945 | 67.88 | 219.44 | 236.53
0.15 | 0.0043315 | 69.79 | 233.84 | 252.85
0.16 | 0.0044781 | 71.45 | 247.6 | 268.54
0.17 | 0.0046142 | 73.05 | 261.21 | 284.41
0.18 | 0.0047608 | 74.27 | 274.43 | 299.6
0.19 | 0.0049157 | 75.64 | 287.5 | 314.98
0.2 | 0.0050624 | 76.84 | 300.06 | 330.05
0.21 | 0.0052239 | 78.01 | 312.39 | 344.63
0.22 | 0.0053709 | 79.16 | 324.26 | 359.23
0.23 | 0.0055153 | 80.21 | 335.89 | 373.52
0.24 | 0.005636 | 81.32 | 346.95 | 387.34
0.25 | 0.005834 | 82.55 | 357.73 | 401
0.26 | 0.006016 | 83.78 | 368.29 | 414.63
0.27 | 0.00622 | 85.03 | 378.23 | 427.75
0.28 | 0.006398 | 86.4 | 387.79 | 440.49
0.29 | 0.006586 | 87.6 | 397.12 | 453.13
0.3 | 0.006783 | 88.92 | 405.98 | 465.31
0.31 | 0.006974 | 90.24 | 414.62 | 477.59
0.32 | 0.007177 | 91.27 | 422.73 | 489.07
0.33 | 0.007379 | 92.57 | 430.66 | 500.59
0.34 | 0.00758 | 93.83 | 438.19 | 511.76
0.35 | 0.007783 | 94.89 | 445.31 | 522.39
0.36 | 0.008026 | 96.01 | 452.26 | 533.03
0.37 | 0.008259 | 97.13 | 458.8 | 543.16
0.38 | 0.008511 | 98.24 | 465.02 | 552.98
0.39 | 0.008737 | 99.4 | 470.94 | 562.48
0.4 | 0.008971 | 100.45 | 476.65 | 571.6
0.41 | 0.009215 | 101.53 | 482.13 | 580.6
0.42 | 0.009468 | 102.56 | 487.3 | 589.2
0.43 | 0.00975 | 103.79 | 492.23 | 597.4
0.44 | 0.010034 | 104.77 | 497.04 | 605.4
0.45 | 0.010337 | 105.87 | 501.59 | 613
0.46 | 0.010639 | 106.89 | 505.99 | 619.9
0.47 | 0.010992 | 108.05 | 510.21 | 627
0.48 | 0.011357 | 109.2 | 514.29 | 634
0.49 | 0.01171 | 110.28 | 518.26 | 640.5
0.5 | 0.012096 | 111.54 | 522.1 | 646.2
0.51 | 0.012499 | 112.48 | 525.84 | 652.2
0.52 | 0.012954 | 113.76 | 529.44 | 658
0.53 | 0.013357 | 114.95 | 532.98 | 663
0.54 | 0.013873 | 116.11 | 536.27 | 668.1
0.55 | 0.014428 | 117.26 | 539.65 | 672.9
0.56 | 0.014966 | 118.51 | 542.87 | 677.4
0.57 | 0.015508 | 119.65 | 545.9 | 682
0.58 | 0.016073 | 120.86 | 548.98 | 685.6
0.59 | 0.016701 | 122.1 | 551.85 | 689.8
0.6 | 0.017344 | 123.29 | 554.72 | 693
0.61 | 0.017952 | 124.63 | 557.5 | 696.4
0.62 | 0.01861 | 125.87 | 560.13 | 699.7
0.63 | 0.019283 | 127.21 | 562.79 | 702.4
0.64 | 0.019926 | 128.51 | 565.26 | 705.3
0.65 | 0.020736 | 129.61 | 567.7 | 707.6
0.66 | 0.021522 | 131 | 569.6 | 710
0.67 | 0.0223 | 132.28 | 571.9 | 712.3
0.68 | 0.023016 | 133.53 | 574.4 | 714.2
0.69 | 0.023846 | 134.93 | 576.2 | 716
0.7 | 0.024647 | 136.1 | 578.1 | 717.6
0.71 | 0.025451 | 137.51 | 580 | 719.2
0.72 | 0.026351 | 138.83 | 582.1 | 720.7
0.73 | 0.02722 | 140.09 | 584 | 722
0.74 | 0.028099 | 141.32 | 585.6 | 723.3
0.75 | 0.02893 | 142.63 | 587.2 | 724.2
0.76 | 0.030031 | 144.03 | 588.7 | 725.3
0.77 | 0.030918 | 145.32 | 590.5 | 725.9
0.78 | 0.031995 | 146.73 | 591.8 | 727.1
0.79 | 0.032825 | 147.89 | 593.6 | 727.7
0.8 | 0.033896 | 149.3 | 594.3 | 728.5
0.81 | 0.034962 | 150.79 | 596.2 | 729.1
0.82 | 0.035908 | 152.05 | 597.4 | 729.7
0.83 | 0.037119 | 153.47 | 598.8 | 730.3
0.84 | 0.03819 | 154.8 | 600 | 730.7
0.85 | 0.039376 | 156.25 | 601.1 | 731.5
0.86 | 0.040442 | 157.63 | 602.3 | 731.9
0.87 | 0.041621 | 159.08 | 603.5 | 732.3
0.88 | 0.042935 | 160.44 | 604.6 | 732.7
0.89 | 0.04405 | 161.92 | 605.8 | 733.3
0.9 | 0.045237 | 163.31 | 606.8 | 733.6
0.91 | 0.046433 | 164.79 | 607.9 | 734.1
0.92 | 0.04773 | 166.21 | 609 | 734.3
0.93 | 0.048789 | 167.62 | 610.3 | 734.9
0.94 | 0.050254 | 169.16 | 611 | 735.1
0.95 | 0.051569 | 170.6 | 612.2 | 735.4
0.96 | 0.052899 | 172.13 | 613.5 | 735.5
0.97 | 0.054198 | 173.73 | 614.2 | 735.6
0.98 | 0.055715 | 174.97 | 615 | 736.1
0.99 | 0.05689 | 176.55 | 616.3 | 736.3
1 | 0.05863 | 178.07 | 617.2 | 736.7