## I-V Characteristic (mA-mm)
VDS (V) | VGS = -0.300 V | VGS = 0.100 V | VGS = 0.500 V | VGS = 0.900 V
0 | -4.1501e-05 | -0.5391 | -1.0225 | -5.132
0.01 | 0.0009325 | 7.84 | 15.652 | 12.731
0.02 | 0.0016348 | 15.64 | 32.132 | 30.699
0.03 | 0.0021675 | 23.046 | 48.535 | 48.407
0.04 | 0.0025824 | 29.695 | 65.1 | 66.37
0.05 | 0.0029006 | 35.787 | 81.11 | 83.75
0.06 | 0.0031701 | 41.36 | 97.27 | 101.34
0.07 | 0.0034021 | 46.4 | 113.44 | 118.8
0.08 | 0.0035877 | 50.856 | 129.15 | 135.99
0.09 | 0.0037681 | 54.818 | 144.66 | 153.24
0.1 | 0.0039294 | 58.12 | 160.2 | 170.25
0.11 | 0.0040744 | 61.27 | 175.45 | 187.02
0.12 | 0.0042365 | 64.03 | 190.32 | 203.63
0.13 | 0.0043784 | 66.5 | 205.31 | 220.51
0.14 | 0.0045457 | 68.71 | 219.6 | 236.45
0.15 | 0.0046912 | 70.61 | 233.7 | 252.63
0.16 | 0.0048522 | 72.33 | 247.61 | 268.48
0.17 | 0.0050142 | 73.9 | 261.21 | 284.01
0.18 | 0.005162 | 75.3 | 274.55 | 299.6
0.19 | 0.0053505 | 76.6 | 287.41 | 314.73
0.2 | 0.00551 | 77.92 | 300.14 | 329.82
0.21 | 0.0056812 | 79.01 | 312.37 | 344.43
0.22 | 0.00574 | 80.15 | 324.18 | 358.75
0.23 | 0.005955 | 81.3 | 335.86 | 373.32
0.24 | 0.006145 | 82.46 | 347.14 | 387.11
0.25 | 0.006357 | 83.74 | 357.81 | 400.64
0.26 | 0.006558 | 85.02 | 368.16 | 414.17
0.27 | 0.006762 | 86.25 | 378.39 | 427.62
0.28 | 0.006972 | 87.77 | 387.97 | 440.19
0.29 | 0.00717 | 88.94 | 397.16 | 452.75
0.3 | 0.00741 | 90.28 | 406.13 | 465.12
0.31 | 0.007625 | 91.57 | 414.81 | 477.08
0.32 | 0.007845 | 92.79 | 422.99 | 488.8
0.33 | 0.008066 | 93.98 | 430.8 | 500.21
0.34 | 0.008314 | 95.15 | 438.37 | 511.36
0.35 | 0.008538 | 96.35 | 445.56 | 522.08
0.36 | 0.008785 | 97.43 | 452.42 | 532.45
0.37 | 0.009046 | 98.64 | 458.96 | 542.77
0.38 | 0.009324 | 99.67 | 465.24 | 552.59
0.39 | 0.009594 | 100.92 | 471.22 | 562.06
0.4 | 0.009828 | 101.94 | 476.91 | 571.1
0.41 | 0.010132 | 103.07 | 482.35 | 580.1
0.42 | 0.010429 | 104.26 | 487.51 | 588.6
0.43 | 0.010752 | 105.29 | 492.57 | 597.2
0.44 | 0.01103 | 106.44 | 497.36 | 604.7
0.45 | 0.011368 | 107.57 | 501.87 | 612.6
0.46 | 0.011727 | 108.61 | 506.29 | 619.8
0.47 | 0.0121 | 109.78 | 510.57 | 626.8
0.48 | 0.012506 | 110.84 | 514.69 | 633.4
0.49 | 0.012943 | 112.08 | 518.62 | 639.7
0.5 | 0.013409 | 113.16 | 522.48 | 646
0.51 | 0.013834 | 114.34 | 526.16 | 651.8
0.52 | 0.014314 | 115.47 | 529.89 | 657.3
0.53 | 0.014832 | 116.65 | 533.33 | 662.9
0.54 | 0.01538 | 117.85 | 536.77 | 667.7
0.55 | 0.015995 | 119.11 | 540.07 | 672.3
0.56 | 0.016616 | 120.32 | 543.35 | 677.1
0.57 | 0.017204 | 121.38 | 546.42 | 681.2
0.58 | 0.017768 | 122.76 | 549.46 | 685.2
0.59 | 0.018467 | 124 | 552.39 | 689.2
0.6 | 0.019217 | 125.2 | 555.19 | 693
0.61 | 0.019963 | 126.63 | 557.95 | 696
0.62 | 0.020615 | 127.75 | 560.7 | 699.2
0.63 | 0.021452 | 129.13 | 563.27 | 702.4
0.64 | 0.022269 | 130.41 | 565.94 | 705
0.65 | 0.023085 | 131.7 | 568.18 | 707.6
0.66 | 0.023981 | 132.95 | 570.7 | 709.6
0.67 | 0.024731 | 134.29 | 572.7 | 712.1
0.68 | 0.025642 | 135.64 | 574.8 | 714
0.69 | 0.026476 | 136.97 | 577 | 715.8
0.7 | 0.027601 | 138.2 | 578.9 | 717.6
0.71 | 0.028485 | 139.4 | 581 | 718.9
0.72 | 0.02936 | 140.9 | 582.8 | 720.4
0.73 | 0.030413 | 142.18 | 584.5 | 721.8
0.74 | 0.031254 | 143.55 | 586.1 | 723
0.75 | 0.032526 | 144.88 | 588 | 724.2
0.76 | 0.033383 | 146.13 | 589.4 | 725.1
0.77 | 0.034688 | 147.59 | 591 | 726.1
0.78 | 0.035717 | 148.85 | 592.6 | 726.7
0.79 | 0.036919 | 150.22 | 594.1 | 727.5
0.8 | 0.037859 | 151.6 | 595.8 | 728.3
0.81 | 0.039105 | 152.94 | 596.8 | 729.1
0.82 | 0.040232 | 154.37 | 598.2 | 729.5
0.83 | 0.04162 | 155.77 | 599.4 | 730.3
0.84 | 0.042691 | 157.23 | 600.6 | 731.1
0.85 | 0.043958 | 158.52 | 602 | 731.4
0.86 | 0.045331 | 159.98 | 603 | 731.9
0.87 | 0.046567 | 161.46 | 604.2 | 732.3
0.88 | 0.04806 | 162.83 | 605.4 | 732.9
0.89 | 0.049251 | 164.41 | 606.6 | 733.3
0.9 | 0.050811 | 165.61 | 607.6 | 733.5
0.91 | 0.05207 | 167.17 | 608.6 | 734.1
0.92 | 0.053517 | 168.69 | 609.9 | 734.3
0.93 | 0.054956 | 170.12 | 611 | 734.9
0.94 | 0.056436 | 171.69 | 612 | 735.1
0.95 | 0.05812 | 173.09 | 613 | 735.4
0.96 | 0.05948 | 174.65 | 614 | 735.7
0.97 | 0.06125 | 176.15 | 615 | 735.9
0.98 | 0.06247 | 177.75 | 616 | 736.5
0.99 | 0.06398 | 179.06 | 617.2 | 736.7
1 | 0.06579 | 180.62 | 618.2 | 736.7