## I-V Characteristic (mA-mm)
VDS (V) | VGS = -0.300 V | VGS = 0.100 V | VGS = 0.500 V | VGS = 0.900 V
0 | -4.0126e-05 | -0.5107 | -1.1384 | -5.14
0.01 | 0.0008967 | 7.65 | 15.244 | 12.522
0.02 | 0.0015887 | 15.362 | 31.386 | 29.931
0.03 | 0.0021123 | 22.388 | 47.381 | 47.202
0.04 | 0.002519 | 28.98 | 63.44 | 64.72
0.05 | 0.0028334 | 34.947 | 79.4 | 81.82
0.06 | 0.0030936 | 40.366 | 94.99 | 98.91
0.07 | 0.003306 | 45.256 | 110.8 | 116.33
0.08 | 0.0034892 | 49.591 | 126.25 | 133.06
0.09 | 0.0036642 | 53.436 | 141.44 | 149.7
0.1 | 0.0038126 | 56.83 | 156.4 | 166.36
0.11 | 0.0039861 | 59.58 | 171.55 | 183.06
0.12 | 0.0041272 | 62.24 | 186.33 | 199.45
0.13 | 0.0042799 | 64.64 | 200.48 | 215.43
0.14 | 0.0044246 | 66.78 | 214.66 | 231.4
0.15 | 0.004578 | 68.68 | 228.74 | 247.24
0.16 | 0.0047233 | 70.37 | 242.17 | 262.46
0.17 | 0.0048659 | 71.85 | 255.62 | 278.2
0.18 | 0.0050264 | 73.13 | 268.54 | 293.13
0.19 | 0.0051804 | 74.46 | 281.43 | 308.03
0.2 | 0.0053327 | 75.6 | 293.76 | 322.76
0.21 | 0.005524 | 76.74 | 305.85 | 337.29
0.22 | 0.0056972 | 77.8 | 317.67 | 351.48
0.23 | 0.005788 | 78.88 | 329.09 | 365.45
0.24 | 0.005991 | 79.95 | 339.96 | 379.23
0.25 | 0.006198 | 81.07 | 350.74 | 392.7
0.26 | 0.006391 | 82.28 | 361.1 | 405.93
0.27 | 0.006603 | 83.52 | 370.94 | 418.89
0.28 | 0.006773 | 84.84 | 380.56 | 431.69
0.29 | 0.007004 | 86.11 | 389.79 | 444.03
0.3 | 0.007193 | 87.35 | 398.48 | 456.09
0.31 | 0.007427 | 88.62 | 407.07 | 468.38
0.32 | 0.007623 | 89.78 | 415.23 | 479.81
0.33 | 0.007863 | 91.06 | 423.12 | 491.13
0.34 | 0.008081 | 92.21 | 430.54 | 502.19
0.35 | 0.008293 | 93.37 | 437.64 | 512.9
0.36 | 0.008544 | 94.6 | 444.63 | 523.6
0.37 | 0.008768 | 95.6 | 451.22 | 533.61
0.38 | 0.009033 | 96.74 | 457.37 | 543.51
0.39 | 0.009255 | 97.85 | 463.34 | 553.11
0.4 | 0.009546 | 98.96 | 469.18 | 562.63
0.41 | 0.0098 | 100.08 | 474.69 | 571.2
0.42 | 0.010105 | 101.1 | 479.88 | 580
0.43 | 0.010347 | 102.2 | 484.94 | 588.4
0.44 | 0.010669 | 103.33 | 489.91 | 596.6
0.45 | 0.011006 | 104.39 | 494.62 | 604.2
0.46 | 0.011307 | 105.45 | 499.16 | 611.9
0.47 | 0.011718 | 106.65 | 503.53 | 619
0.48 | 0.012089 | 107.73 | 507.82 | 626.1
0.49 | 0.01245 | 108.91 | 512.01 | 632.5
0.5 | 0.012858 | 110.17 | 515.97 | 638.9
0.51 | 0.013321 | 111.16 | 519.86 | 644.9
0.52 | 0.013769 | 112.46 | 523.65 | 650.9
0.53 | 0.014263 | 113.64 | 527.32 | 656.2
0.54 | 0.014776 | 114.77 | 530.88 | 661.3
0.55 | 0.015336 | 116.04 | 534.3 | 666.5
0.56 | 0.015894 | 117.22 | 537.73 | 671
0.57 | 0.016427 | 118.55 | 540.96 | 675.6
0.58 | 0.017074 | 119.79 | 544.17 | 679.8
0.59 | 0.017749 | 121.13 | 547.11 | 683.8
0.6 | 0.018421 | 122.3 | 550.11 | 687.6
0.61 | 0.019033 | 123.63 | 553.01 | 691
0.62 | 0.019763 | 125 | 555.81 | 694.6
0.63 | 0.020529 | 126.29 | 558.5 | 697.6
0.64 | 0.021334 | 127.71 | 561.11 | 700.2
0.65 | 0.02206 | 128.89 | 563.6 | 703.2
0.66 | 0.022762 | 130.3 | 566.07 | 705.7
0.67 | 0.023586 | 131.74 | 568.34 | 708
0.68 | 0.0244 | 133.02 | 570.7 | 709.8
0.69 | 0.025249 | 134.42 | 572.7 | 712
0.7 | 0.026125 | 135.64 | 574.8 | 713.7
0.71 | 0.027116 | 137.11 | 576.6 | 715.6
0.72 | 0.027965 | 138.39 | 578.6 | 717
0.73 | 0.028885 | 139.8 | 580.5 | 718.7
0.74 | 0.029898 | 141.04 | 582.4 | 719.7
0.75 | 0.03077 | 142.48 | 584 | 721.3
0.76 | 0.031854 | 143.83 | 585.5 | 722.1
0.77 | 0.032882 | 145.26 | 587.6 | 723.5
0.78 | 0.033951 | 146.65 | 588.9 | 724.3
0.79 | 0.034758 | 147.87 | 590.6 | 725.3
0.8 | 0.036022 | 149.37 | 591.7 | 726.1
0.81 | 0.037008 | 150.79 | 593.3 | 726.9
0.82 | 0.038289 | 152.13 | 594.3 | 727.7
0.83 | 0.03938 | 153.73 | 596.2 | 728.3
0.84 | 0.040511 | 154.93 | 597.2 | 728.7
0.85 | 0.041737 | 156.45 | 598.3 | 729.2
0.86 | 0.042842 | 157.91 | 599.8 | 729.9
0.87 | 0.044196 | 159.31 | 601 | 730.6
0.88 | 0.045388 | 160.82 | 602.2 | 731.1
0.89 | 0.04681 | 162.18 | 603.5 | 731.5
0.9 | 0.047936 | 163.69 | 604.4 | 731.9
0.91 | 0.049432 | 165.21 | 605.5 | 732.2
0.92 | 0.050681 | 166.67 | 606.6 | 732.9
0.93 | 0.052158 | 168.1 | 607.8 | 733.3
0.94 | 0.053489 | 169.58 | 608.8 | 733.5
0.95 | 0.05478 | 171.13 | 610.1 | 734.1
0.96 | 0.056398 | 172.62 | 611 | 734.5
0.97 | 0.0578 | 174.17 | 612.2 | 734.7
0.98 | 0.05944 | 175.47 | 613 | 734.9
0.99 | 0.06089 | 177.15 | 614 | 735.1
1 | 0.06256 | 178.7 | 615.3 | 735.5