## I-V Characteristic (mA-mm)
VDS (V) | VGS = -0.300 V | VGS = 0.100 V | VGS = 0.500 V | VGS = 0.900 V
0 | -4.003e-05 | -0.548 | -0.9831 | -5.032
0.01 | 0.0008807 | 7.677 | 15.278 | 12.513
0.02 | 0.0015601 | 15.306 | 31.448 | 29.93
0.03 | 0.0020752 | 22.364 | 47.346 | 47.338
0.04 | 0.0024762 | 28.947 | 63.64 | 64.78
0.05 | 0.0027911 | 34.951 | 79.5 | 81.96
0.06 | 0.00305 | 40.314 | 95.35 | 99.23
0.07 | 0.0032541 | 45.179 | 111.06 | 116.27
0.08 | 0.0034571 | 49.512 | 126.39 | 133.19
0.09 | 0.0036178 | 53.373 | 141.66 | 149.97
0.1 | 0.0037819 | 56.769 | 156.51 | 166.38
0.11 | 0.0039313 | 59.53 | 171.88 | 183.46
0.12 | 0.0040859 | 62.16 | 186.4 | 199.6
0.13 | 0.0042353 | 64.6 | 200.7 | 215.53
0.14 | 0.0043728 | 66.72 | 215.02 | 231.54
0.15 | 0.0045331 | 68.6 | 229.05 | 247.32
0.16 | 0.0046794 | 70.27 | 242.61 | 263.09
0.17 | 0.0048274 | 71.74 | 255.96 | 278.16
0.18 | 0.0049991 | 73.18 | 268.98 | 293.42
0.19 | 0.0051492 | 74.41 | 281.86 | 308.49
0.2 | 0.0053293 | 75.62 | 294.36 | 323.22
0.21 | 0.0054823 | 76.72 | 306.42 | 337.69
0.22 | 0.0056508 | 77.85 | 318.22 | 351.96
0.23 | 0.005747 | 78.89 | 329.63 | 365.99
0.24 | 0.005956 | 80.05 | 340.57 | 379.67
0.25 | 0.006133 | 81.21 | 351.46 | 393.42
0.26 | 0.006337 | 82.28 | 361.64 | 406.56
0.27 | 0.00653 | 83.67 | 371.6 | 419.51
0.28 | 0.006722 | 84.94 | 381.29 | 432.34
0.29 | 0.006943 | 86.21 | 390.45 | 444.71
0.3 | 0.00716 | 87.61 | 399.33 | 457.03
0.31 | 0.007389 | 88.66 | 407.92 | 468.94
0.32 | 0.007589 | 90.06 | 416.03 | 480.61
0.33 | 0.007821 | 91.22 | 423.96 | 492.15
0.34 | 0.008043 | 92.4 | 431.49 | 503.15
0.35 | 0.008273 | 93.55 | 438.63 | 513.97
0.36 | 0.00853 | 94.69 | 445.61 | 524.59
0.37 | 0.00876 | 95.88 | 452.17 | 534.8
0.38 | 0.009022 | 96.95 | 458.37 | 544.75
0.39 | 0.009246 | 98.08 | 464.39 | 554.41
0.4 | 0.009543 | 99.11 | 470.21 | 563.81
0.41 | 0.009816 | 100.26 | 475.77 | 572.7
0.42 | 0.010113 | 101.3 | 481 | 581.4
0.43 | 0.010387 | 102.46 | 486.06 | 589.8
0.44 | 0.010696 | 103.62 | 491.02 | 598.1
0.45 | 0.011018 | 104.6 | 495.73 | 605.8
0.46 | 0.011336 | 105.79 | 500.27 | 613.6
0.47 | 0.011703 | 106.87 | 504.67 | 620.6
0.48 | 0.012074 | 108.09 | 509.04 | 627.5
0.49 | 0.012474 | 109.23 | 513.17 | 634.2
0.5 | 0.012846 | 110.3 | 517.17 | 640.9
0.51 | 0.013316 | 111.48 | 521.07 | 646.7
0.52 | 0.013797 | 112.74 | 524.95 | 652.5
0.53 | 0.014315 | 113.88 | 528.55 | 658.2
0.54 | 0.014782 | 115.06 | 532.14 | 663.3
0.55 | 0.015342 | 116.31 | 535.62 | 668.3
0.56 | 0.015899 | 117.59 | 539.04 | 673.4
0.57 | 0.016448 | 118.79 | 542.34 | 677.6
0.58 | 0.01718 | 120.16 | 545.44 | 681.8
0.59 | 0.017835 | 121.26 | 548.53 | 686.2
0.6 | 0.018524 | 122.7 | 551.56 | 690
0.61 | 0.019188 | 124 | 554.45 | 693.2
0.62 | 0.019896 | 125.31 | 557.3 | 696.5
0.63 | 0.020642 | 126.6 | 559.9 | 700
0.64 | 0.021386 | 127.89 | 562.59 | 702.6
0.65 | 0.022194 | 129.37 | 565.13 | 705.5
0.66 | 0.022979 | 130.6 | 567.55 | 708
0.67 | 0.02387 | 132 | 569.84 | 710.1
0.68 | 0.024585 | 133.28 | 572.1 | 712.6
0.69 | 0.025588 | 134.68 | 574.1 | 714.6
0.7 | 0.026372 | 136.02 | 576.2 | 716.5
0.71 | 0.027411 | 137.36 | 578.2 | 718.2
0.72 | 0.028192 | 138.79 | 580.2 | 719.7
0.73 | 0.029258 | 140 | 582.2 | 721.3
0.74 | 0.030131 | 141.48 | 584 | 722.8
0.75 | 0.031055 | 142.85 | 585.6 | 724
0.76 | 0.032118 | 144.22 | 587.6 | 725
0.77 | 0.033088 | 145.7 | 588.7 | 725.9
0.78 | 0.034257 | 146.85 | 590.8 | 727.1
0.79 | 0.035224 | 148.34 | 592 | 727.9
0.8 | 0.036412 | 149.73 | 593.6 | 728.7
0.81 | 0.037653 | 151.16 | 594.9 | 729.7
0.82 | 0.03872 | 152.6 | 596.2 | 730.3
0.83 | 0.039816 | 153.93 | 597.6 | 731.1
0.84 | 0.041004 | 155.39 | 599 | 731.5
0.85 | 0.04222 | 156.83 | 600.3 | 732.2
0.86 | 0.043412 | 158.26 | 601.4 | 732.9
0.87 | 0.044691 | 159.67 | 602.6 | 733.3
0.88 | 0.046055 | 161.16 | 603.8 | 734.1
0.89 | 0.047346 | 162.67 | 605 | 734.5
0.9 | 0.048464 | 164.11 | 606.3 | 734.7
0.91 | 0.04988 | 165.7 | 607.4 | 735.1
0.92 | 0.051363 | 166.97 | 608.4 | 735.5
0.93 | 0.05283 | 168.58 | 609.5 | 736.1
0.94 | 0.054062 | 170.1 | 610.6 | 736.3
0.95 | 0.055694 | 171.56 | 611.5 | 736.7
0.96 | 0.05696 | 173.13 | 612.7 | 737.1
0.97 | 0.05866 | 174.55 | 613.8 | 737.7
0.98 | 0.0601 | 176.21 | 614.8 | 738.1
0.99 | 0.06169 | 177.63 | 615.8 | 737.9
1 | 0.06289 | 179.23 | 617 | 738.3