## I-V Characteristic (mA-mm)
VDS (V) | VGS = -0.300 V | VGS = 0.100 V | VGS = 0.500 V | VGS = 0.900 V
0 | -3.4047e-05 | -0.5469 | -0.8255 | -5.035
0.01 | 0.0008513 | 7.771 | 15.404 | 12.638
0.02 | 0.0014994 | 15.282 | 31.602 | 30.19
0.03 | 0.0019895 | 22.357 | 47.828 | 47.735
0.04 | 0.0023656 | 28.922 | 64.05 | 65.34
0.05 | 0.002665 | 34.786 | 79.93 | 82.63
0.06 | 0.0029085 | 40.22 | 95.77 | 99.94
0.07 | 0.0031193 | 45.065 | 111.9 | 117.21
0.08 | 0.0032941 | 49.335 | 127.13 | 134.21
0.09 | 0.0034608 | 53.157 | 142.46 | 151
0.1 | 0.0036105 | 56.552 | 157.77 | 167.65
0.11 | 0.0037393 | 59.25 | 172.88 | 184.77
0.12 | 0.0038883 | 61.99 | 187.6 | 200.98
0.13 | 0.0040176 | 64.27 | 202.14 | 217.07
0.14 | 0.0041598 | 66.42 | 216.35 | 233.26
0.15 | 0.0042962 | 68.24 | 230.37 | 249.21
0.16 | 0.0044306 | 69.93 | 244.31 | 264.96
0.17 | 0.004579 | 71.41 | 257.59 | 280.28
0.18 | 0.0047095 | 72.73 | 270.73 | 295.56
0.19 | 0.0048713 | 73.98 | 283.54 | 310.72
0.2 | 0.0050331 | 75.12 | 296.03 | 325.54
0.21 | 0.0051828 | 76.28 | 308.41 | 340.16
0.22 | 0.0053541 | 77.28 | 319.98 | 354.49
0.23 | 0.005514 | 78.36 | 331.57 | 368.54
0.24 | 0.0056876 | 79.49 | 342.67 | 382.47
0.25 | 0.00574 | 80.59 | 353.28 | 396.26
0.26 | 0.005952 | 81.88 | 363.64 | 409.42
0.27 | 0.006148 | 83.02 | 373.75 | 422.43
0.28 | 0.006347 | 84.38 | 383.32 | 435.42
0.29 | 0.006547 | 85.69 | 392.49 | 447.79
0.3 | 0.006738 | 86.91 | 401.4 | 460.2
0.31 | 0.006929 | 88.18 | 410.05 | 472.22
0.32 | 0.00713 | 89.39 | 418.18 | 483.86
0.33 | 0.007337 | 90.6 | 426.03 | 495.47
0.34 | 0.007547 | 91.8 | 433.63 | 506.45
0.35 | 0.007785 | 93.01 | 440.79 | 517.36
0.36 | 0.007978 | 94.04 | 447.65 | 528.02
0.37 | 0.008221 | 95.17 | 454.17 | 538.26
0.38 | 0.008455 | 96.27 | 460.45 | 548.09
0.39 | 0.008727 | 97.41 | 466.42 | 557.88
0.4 | 0.00894 | 98.59 | 472.22 | 567.27
0.41 | 0.009197 | 99.49 | 477.63 | 575.9
0.42 | 0.009463 | 100.62 | 482.91 | 584.8
0.43 | 0.009715 | 101.74 | 488 | 593.6
0.44 | 0.010016 | 102.84 | 492.88 | 601.5
0.45 | 0.01033 | 103.97 | 497.52 | 609.1
0.46 | 0.010671 | 105.02 | 502.01 | 616.7
0.47 | 0.010945 | 106.1 | 506.45 | 623.9
0.48 | 0.011316 | 107.29 | 510.71 | 630.9
0.49 | 0.011707 | 108.39 | 514.81 | 637.7
0.5 | 0.012118 | 109.49 | 518.72 | 643.9
0.51 | 0.0125 | 110.66 | 522.7 | 650.1
0.52 | 0.012932 | 111.76 | 526.44 | 655.7
0.53 | 0.013396 | 112.98 | 530.06 | 661.4
0.54 | 0.01386 | 114.18 | 533.55 | 666.5
0.55 | 0.014416 | 115.27 | 537.06 | 671.4
0.56 | 0.014974 | 116.61 | 540.39 | 676.3
0.57 | 0.015537 | 117.85 | 543.63 | 680.8
0.58 | 0.016065 | 119.07 | 546.74 | 685
0.59 | 0.01662 | 120.42 | 549.78 | 688.8
0.6 | 0.01731 | 121.52 | 552.81 | 693
0.61 | 0.017914 | 122.86 | 555.64 | 696.4
0.62 | 0.018656 | 124.15 | 558.38 | 699.7
0.63 | 0.019315 | 125.43 | 561.05 | 702.6
0.64 | 0.020041 | 126.73 | 563.67 | 705.7
0.65 | 0.020701 | 128.05 | 566.16 | 708.2
0.66 | 0.02148 | 129.35 | 568.54 | 710.8
0.67 | 0.022281 | 130.7 | 570.7 | 712.9
0.68 | 0.023191 | 132.06 | 572.8 | 715.3
0.69 | 0.023858 | 133.24 | 575 | 717.2
0.7 | 0.024681 | 134.64 | 577 | 718.8
0.71 | 0.025482 | 136.01 | 579 | 720.8
0.72 | 0.026341 | 137.39 | 581.2 | 722.1
0.73 | 0.027274 | 138.75 | 583 | 723.8
0.74 | 0.028125 | 139.95 | 584.8 | 725.1
0.75 | 0.029118 | 141.39 | 586.4 | 726.1
0.76 | 0.030027 | 142.78 | 588.2 | 727.1
0.77 | 0.031014 | 144.11 | 589.8 | 728.3
0.78 | 0.032026 | 145.46 | 591.4 | 729.1
0.79 | 0.032999 | 146.75 | 593 | 730.3
0.8 | 0.034019 | 148.15 | 594.2 | 731.1
0.81 | 0.035006 | 149.62 | 595.6 | 731.5
0.82 | 0.036067 | 151.02 | 597 | 732.3
0.83 | 0.037138 | 152.28 | 598.4 | 733.3
0.84 | 0.038288 | 153.72 | 599.4 | 733.6
0.85 | 0.039448 | 155.14 | 601 | 734.5
0.86 | 0.040601 | 156.63 | 602.2 | 734.9
0.87 | 0.04166 | 158.1 | 603.2 | 735.4
0.88 | 0.042855 | 159.36 | 604.4 | 736.1
0.89 | 0.044168 | 160.84 | 605.5 | 736.3
0.9 | 0.045393 | 162.35 | 606.9 | 736.7
0.91 | 0.046565 | 163.79 | 607.8 | 737.1
0.92 | 0.047854 | 165.36 | 609 | 737.5
0.93 | 0.049117 | 166.7 | 610 | 738.1
0.94 | 0.050266 | 168.19 | 611 | 738.3
0.95 | 0.051844 | 169.72 | 612.2 | 738.7
0.96 | 0.053235 | 171.3 | 613.3 | 739.3
0.97 | 0.05468 | 172.66 | 614.3 | 739.3
0.98 | 0.056053 | 174.19 | 615.4 | 739.7
0.99 | 0.05759 | 175.77 | 616.5 | 739.9
1 | 0.05844 | 177.27 | 617.4 | 740