## I-V Characteristic (mA-mm)
VDS (V) | VGS = -0.300 V | VGS = 0.100 V | VGS = 0.500 V | VGS = 0.900 V
0 | -3.7517e-05 | -0.5203 | -1.014 | -5.082
0.01 | 0.0008573 | 7.695 | 15.384 | 12.582
0.02 | 0.0015193 | 15.295 | 31.493 | 30.011
0.03 | 0.0020181 | 22.323 | 48.005 | 47.863
0.04 | 0.002403 | 29.007 | 63.97 | 65.17
0.05 | 0.0027039 | 34.902 | 80.29 | 82.86
0.06 | 0.0029461 | 40.237 | 95.81 | 99.87
0.07 | 0.0031577 | 45.13 | 111.6 | 116.99
0.08 | 0.0033351 | 49.442 | 127.22 | 134.06
0.09 | 0.0035026 | 53.263 | 142.44 | 150.88
0.1 | 0.0036405 | 56.662 | 157.77 | 167.81
0.11 | 0.0038031 | 59.34 | 172.82 | 184.33
0.12 | 0.0039385 | 62.11 | 187.58 | 200.84
0.13 | 0.0040644 | 64.44 | 202.02 | 217.11
0.14 | 0.0042144 | 66.55 | 216.16 | 232.94
0.15 | 0.0043473 | 68.43 | 230.45 | 249.13
0.16 | 0.0045028 | 70.05 | 244.06 | 264.78
0.17 | 0.0046416 | 71.59 | 257.35 | 280.02
0.18 | 0.0047862 | 72.93 | 270.52 | 295.23
0.19 | 0.0049378 | 74.18 | 283.66 | 310.64
0.2 | 0.0050825 | 75.32 | 295.91 | 325.31
0.21 | 0.0052467 | 76.52 | 308.05 | 339.76
0.22 | 0.005402 | 77.52 | 319.9 | 354.1
0.23 | 0.0055627 | 78.63 | 331.37 | 368.31
0.24 | 0.005696 | 79.72 | 342.51 | 382.2
0.25 | 0.005892 | 80.82 | 353.21 | 395.61
0.26 | 0.006077 | 82.06 | 363.52 | 408.94
0.27 | 0.006278 | 83.36 | 373.46 | 422.08
0.28 | 0.006453 | 84.62 | 383.01 | 434.63
0.29 | 0.006659 | 85.89 | 392.42 | 447.34
0.3 | 0.006832 | 87.15 | 401.14 | 459.55
0.31 | 0.007039 | 88.45 | 409.7 | 471.45
0.32 | 0.007245 | 89.61 | 417.89 | 483.07
0.33 | 0.007457 | 90.84 | 425.86 | 494.69
0.34 | 0.007671 | 92 | 433.27 | 505.79
0.35 | 0.007849 | 93.18 | 440.44 | 516.47
0.36 | 0.008117 | 94.32 | 447.36 | 526.99
0.37 | 0.008339 | 95.43 | 453.94 | 537.26
0.38 | 0.008609 | 96.51 | 460.13 | 547.36
0.39 | 0.008815 | 97.51 | 466.05 | 556.79
0.4 | 0.009072 | 98.7 | 471.86 | 566.12
0.41 | 0.009325 | 99.83 | 477.33 | 575
0.42 | 0.009567 | 100.92 | 482.56 | 583.8
0.43 | 0.009861 | 102.08 | 487.58 | 592.2
0.44 | 0.010167 | 103.02 | 492.45 | 600.3
0.45 | 0.010452 | 104.18 | 497.12 | 608
0.46 | 0.010718 | 105.25 | 501.6 | 615.4
0.47 | 0.011059 | 106.37 | 505.94 | 622.6
0.48 | 0.011453 | 107.47 | 510.19 | 629.5
0.49 | 0.011839 | 108.57 | 514.26 | 636.1
0.5 | 0.012191 | 109.72 | 518.21 | 642.5
0.51 | 0.012623 | 110.89 | 522.03 | 648.7
0.52 | 0.01305 | 112.03 | 525.76 | 654.1
0.53 | 0.013487 | 113.1 | 529.42 | 659.6
0.54 | 0.014 | 114.38 | 532.99 | 664.9
0.55 | 0.014525 | 115.65 | 536.38 | 669.7
0.56 | 0.015039 | 116.82 | 539.81 | 674.4
0.57 | 0.015532 | 118.15 | 542.88 | 678.8
0.58 | 0.016201 | 119.2 | 546.1 | 683.2
0.59 | 0.016777 | 120.5 | 549.08 | 687.2
0.6 | 0.017415 | 121.84 | 552.05 | 690.8
0.61 | 0.017999 | 123.03 | 554.94 | 694.1
0.62 | 0.018648 | 124.38 | 557.68 | 697.8
0.63 | 0.019424 | 125.57 | 560.31 | 700.4
0.64 | 0.020086 | 126.95 | 562.96 | 703.6
0.65 | 0.020861 | 128.21 | 565.46 | 706
0.66 | 0.021603 | 129.62 | 567.8 | 708.9
0.67 | 0.022382 | 130.8 | 570.2 | 711
0.68 | 0.023116 | 132.16 | 572.3 | 713.2
0.69 | 0.023968 | 133.52 | 574.3 | 715.2
0.7 | 0.024682 | 134.84 | 576.6 | 717.1
0.71 | 0.02561 | 136.19 | 578.4 | 718.5
0.72 | 0.026487 | 137.34 | 580.5 | 720.1
0.73 | 0.027329 | 138.8 | 582.2 | 721.7
0.74 | 0.028253 | 140.2 | 584 | 722.8
0.75 | 0.029066 | 141.48 | 585.5 | 724.1
0.76 | 0.030114 | 142.94 | 587.6 | 725.3
0.77 | 0.031181 | 144.1 | 589.2 | 726
0.78 | 0.032185 | 145.54 | 590.4 | 727.1
0.79 | 0.033119 | 146.93 | 591.9 | 728.3
0.8 | 0.034048 | 148.25 | 593.6 | 728.7
0.81 | 0.035199 | 149.58 | 594.9 | 729.9
0.82 | 0.03611 | 151 | 596.2 | 730.5
0.83 | 0.037271 | 152.43 | 597.6 | 731.3
0.84 | 0.038447 | 153.93 | 598.8 | 731.6
0.85 | 0.039425 | 155.27 | 600.3 | 732.3
0.86 | 0.040457 | 156.59 | 601.2 | 732.9
0.87 | 0.041777 | 158.03 | 602.2 | 733.5
0.88 | 0.042968 | 159.51 | 603.6 | 734.1
0.89 | 0.044284 | 161 | 604.7 | 734.5
0.9 | 0.0454 | 162.5 | 605.8 | 734.7
0.91 | 0.046628 | 163.85 | 607.2 | 735.1
0.92 | 0.047876 | 165.36 | 608.3 | 735.5
0.93 | 0.049166 | 166.82 | 609.5 | 736.1
0.94 | 0.050636 | 168.28 | 610.3 | 736.3
0.95 | 0.051922 | 169.76 | 611.5 | 736.7
0.96 | 0.053315 | 171.24 | 612.6 | 737.3
0.97 | 0.054447 | 172.8 | 613.5 | 737.5
0.98 | 0.056107 | 174.27 | 614.6 | 737.9
0.99 | 0.05728 | 175.75 | 615.6 | 738.1
1 | 0.05886 | 177.12 | 616.6 | 738.3