## I-V Characteristic (mA-mm)
VDS (V) | VGS = -0.300 V | VGS = 0.100 V | VGS = 0.500 V | VGS = 0.900 V
0 | -3.4332e-05 | -0.543 | -1.0692 | -5.161
0.01 | 0.0008205 | 7.589 | 15.313 | 12.406
0.02 | 0.001449 | 15.19 | 31.765 | 30.258
0.03 | 0.0019229 | 22.291 | 47.774 | 47.528
0.04 | 0.0022878 | 28.738 | 63.96 | 65.36
0.05 | 0.0025782 | 34.611 | 79.93 | 82.38
0.06 | 0.0028058 | 39.96 | 95.79 | 99.68
0.07 | 0.0030048 | 44.759 | 111.52 | 117.01
0.08 | 0.0031745 | 49.004 | 126.9 | 133.68
0.09 | 0.0033224 | 52.842 | 142.56 | 150.84
0.1 | 0.0034707 | 56.158 | 157.53 | 167.45
0.11 | 0.003617 | 58.83 | 172.44 | 184.15
0.12 | 0.0037462 | 61.51 | 187.37 | 200.5
0.13 | 0.0038775 | 63.88 | 201.66 | 216.71
0.14 | 0.0040104 | 65.94 | 216.07 | 232.94
0.15 | 0.0041526 | 67.72 | 229.97 | 248.75
0.16 | 0.0042809 | 69.42 | 243.7 | 264.27
0.17 | 0.0044198 | 70.83 | 257.06 | 279.81
0.18 | 0.0045475 | 72.21 | 270.08 | 295.16
0.19 | 0.0046789 | 73.45 | 283.1 | 310.11
0.2 | 0.0048397 | 74.58 | 295.6 | 325.03
0.21 | 0.005001 | 75.68 | 307.56 | 339.56
0.22 | 0.0051565 | 76.76 | 319.34 | 353.64
0.23 | 0.0053094 | 77.8 | 331.01 | 368.15
0.24 | 0.0054659 | 78.86 | 341.96 | 381.88
0.25 | 0.0056246 | 80.02 | 352.62 | 395.37
0.26 | 0.005683 | 81.25 | 363 | 408.6
0.27 | 0.005881 | 82.47 | 372.94 | 421.72
0.28 | 0.006062 | 83.75 | 382.52 | 434.69
0.29 | 0.006245 | 84.9 | 391.73 | 446.91
0.3 | 0.006419 | 86.24 | 400.57 | 459.24
0.31 | 0.006642 | 87.51 | 409.12 | 471.38
0.32 | 0.006829 | 88.73 | 417.15 | 483.02
0.33 | 0.007056 | 89.97 | 425.18 | 494.44
0.34 | 0.007236 | 91 | 432.64 | 505.55
0.35 | 0.007452 | 92.16 | 439.76 | 516.36
0.36 | 0.007663 | 93.28 | 446.6 | 526.97
0.37 | 0.007878 | 94.51 | 453.17 | 537.28
0.38 | 0.008123 | 95.46 | 459.44 | 547.15
0.39 | 0.008358 | 96.61 | 465.39 | 556.72
0.4 | 0.00859 | 97.72 | 471.06 | 566.21
0.41 | 0.008801 | 98.69 | 476.54 | 574.9
0.42 | 0.009076 | 99.84 | 481.8 | 583.7
0.43 | 0.009343 | 100.76 | 486.78 | 591.9
0.44 | 0.009622 | 101.98 | 491.57 | 600.6
0.45 | 0.009912 | 103.02 | 496.27 | 608.2
0.46 | 0.010195 | 104.16 | 500.76 | 615.6
0.47 | 0.01052 | 105.33 | 505.03 | 622.8
0.48 | 0.01084 | 106.2 | 509.23 | 629.7
0.49 | 0.011217 | 107.43 | 513.33 | 636.4
0.5 | 0.011559 | 108.57 | 517.29 | 642.5
0.51 | 0.011989 | 109.62 | 521.09 | 648.5
0.52 | 0.012391 | 110.75 | 524.78 | 654.2
0.53 | 0.012861 | 111.96 | 528.41 | 659.9
0.54 | 0.013304 | 113.08 | 531.93 | 664.9
0.55 | 0.013821 | 114.33 | 535.31 | 670.2
0.56 | 0.014305 | 115.51 | 538.56 | 674.7
0.57 | 0.014786 | 116.63 | 541.77 | 679.2
0.58 | 0.015366 | 117.92 | 544.93 | 683.8
0.59 | 0.0159 | 119.16 | 547.94 | 687.2
0.6 | 0.01652 | 120.44 | 550.91 | 691.4
0.61 | 0.017168 | 121.74 | 553.63 | 694.8
0.62 | 0.017877 | 122.82 | 556.48 | 698
0.63 | 0.01841 | 124.14 | 559.13 | 701.1
0.64 | 0.019155 | 125.51 | 561.67 | 703.7
0.65 | 0.019779 | 126.79 | 564.16 | 706.6
0.66 | 0.020572 | 128.07 | 566.51 | 709.2
0.67 | 0.021245 | 129.31 | 568.85 | 711.5
0.68 | 0.022034 | 130.69 | 570.9 | 713.7
0.69 | 0.022775 | 131.96 | 573.2 | 715.7
0.7 | 0.023429 | 133.3 | 575 | 717.2
0.71 | 0.024403 | 134.47 | 577 | 718.9
0.72 | 0.025181 | 135.82 | 579 | 720.6
0.73 | 0.026045 | 137.15 | 581 | 722
0.74 | 0.026832 | 138.5 | 582.8 | 723.3
0.75 | 0.027727 | 139.9 | 584.4 | 724.3
0.76 | 0.028609 | 141.06 | 586.2 | 725.5
0.77 | 0.029458 | 142.44 | 587.6 | 726.5
0.78 | 0.030505 | 143.82 | 589.2 | 727.5
0.79 | 0.031451 | 145.14 | 590.6 | 728.3
0.8 | 0.03235 | 146.57 | 591.9 | 729.1
0.81 | 0.033321 | 147.8 | 593.4 | 729.9
0.82 | 0.034432 | 149.26 | 594.3 | 730.6
0.83 | 0.035491 | 150.66 | 596.2 | 731.3
0.84 | 0.036533 | 152.04 | 597.2 | 731.9
0.85 | 0.037443 | 153.4 | 598.8 | 732.5
0.86 | 0.038592 | 154.8 | 599.8 | 733.1
0.87 | 0.039686 | 156.17 | 601 | 733.5
0.88 | 0.040705 | 157.63 | 602.2 | 734.1
0.89 | 0.041809 | 159.03 | 603.4 | 734.5
0.9 | 0.043145 | 160.36 | 604.4 | 734.7
0.91 | 0.044355 | 161.9 | 605.5 | 735.4
0.92 | 0.045355 | 163.33 | 606.6 | 735.5
0.93 | 0.046766 | 164.79 | 607.6 | 736.1
0.94 | 0.047939 | 166.3 | 608.7 | 736.3
0.95 | 0.049335 | 167.58 | 610 | 736.7
0.96 | 0.050405 | 169.22 | 610.8 | 737.1
0.97 | 0.051631 | 170.67 | 611.9 | 737.5
0.98 | 0.053386 | 172.09 | 613.1 | 737.7
0.99 | 0.054511 | 173.65 | 613.8 | 738.1
1 | 0.055938 | 175.01 | 615 | 738.3