## I-V Characteristic (mA-mm)
VDS (V) | VGS = -0.300 V | VGS = 0.100 V | VGS = 0.500 V | VGS = 0.900 V
0 | -3.5368e-05 | -0.5594 | -1.0011 | -5.135
0.01 | 0.0008319 | 7.629 | 15.4 | 12.473
0.02 | 0.001469 | 15.344 | 31.657 | 30.25
0.03 | 0.001946 | 22.363 | 47.876 | 47.705
0.04 | 0.0023203 | 28.922 | 64.16 | 65.4
0.05 | 0.0026075 | 34.81 | 80.13 | 82.67
0.06 | 0.002836 | 40.149 | 95.97 | 99.85
0.07 | 0.0030433 | 45.069 | 111.71 | 117.15
0.08 | 0.0032076 | 49.345 | 127.45 | 134.36
0.09 | 0.0033702 | 53.148 | 142.78 | 151.17
0.1 | 0.0035111 | 56.538 | 157.89 | 167.87
0.11 | 0.0036547 | 59.25 | 173.02 | 184.73
0.12 | 0.0037845 | 61.96 | 187.85 | 201.19
0.13 | 0.0039074 | 64.35 | 202.58 | 217.55
0.14 | 0.0040451 | 66.36 | 216.56 | 233.46
0.15 | 0.0041727 | 68.2 | 230.74 | 249.61
0.16 | 0.004317 | 69.93 | 244.58 | 265.21
0.17 | 0.0044517 | 71.37 | 257.72 | 280.48
0.18 | 0.0045883 | 72.77 | 271.03 | 296.1
0.19 | 0.0047472 | 74.02 | 283.93 | 311.16
0.2 | 0.0048939 | 75.2 | 296.4 | 325.83
0.21 | 0.0050498 | 76.26 | 308.48 | 340.51
0.22 | 0.00519 | 77.32 | 320.38 | 354.85
0.23 | 0.0053511 | 78.36 | 331.98 | 369.11
0.24 | 0.0055181 | 79.57 | 342.92 | 382.85
0.25 | 0.0056632 | 80.69 | 353.62 | 396.57
0.26 | 0.005729 | 81.82 | 364.07 | 409.81
0.27 | 0.005935 | 83.15 | 374.2 | 423.1
0.28 | 0.006112 | 84.29 | 383.68 | 435.89
0.29 | 0.006307 | 85.65 | 392.91 | 448.46
0.3 | 0.006503 | 86.93 | 401.87 | 460.55
0.31 | 0.006724 | 88.13 | 410.32 | 472.66
0.32 | 0.006914 | 89.41 | 418.51 | 484.52
0.33 | 0.007113 | 90.54 | 426.44 | 496
0.34 | 0.007322 | 91.69 | 433.97 | 506.98
0.35 | 0.007538 | 92.93 | 441.08 | 517.82
0.36 | 0.007773 | 94.06 | 447.94 | 528.45
0.37 | 0.007981 | 95.08 | 454.51 | 538.85
0.38 | 0.008201 | 96.29 | 460.81 | 548.6
0.39 | 0.008439 | 97.29 | 466.73 | 558.2
0.4 | 0.008648 | 98.36 | 472.5 | 567.66
0.41 | 0.008915 | 99.51 | 477.95 | 576.6
0.42 | 0.009194 | 100.44 | 483.19 | 585.3
0.43 | 0.009466 | 101.62 | 488.2 | 593.4
0.44 | 0.0097 | 102.69 | 493.07 | 601.9
0.45 | 0.01004 | 103.74 | 497.73 | 609.8
0.46 | 0.010309 | 104.94 | 502.21 | 617
0.47 | 0.010667 | 105.89 | 506.5 | 624.4
0.48 | 0.010972 | 107.1 | 510.77 | 631.3
0.49 | 0.011303 | 108.22 | 514.77 | 637.7
0.5 | 0.011759 | 109.33 | 518.78 | 643.9
0.51 | 0.012094 | 110.41 | 522.51 | 650.1
0.52 | 0.012538 | 111.6 | 526.29 | 655.7
0.53 | 0.012991 | 112.82 | 529.87 | 661.4
0.54 | 0.013455 | 113.97 | 533.42 | 666.5
0.55 | 0.013945 | 115.09 | 536.76 | 671.3
0.56 | 0.014478 | 116.27 | 540.06 | 676.3
0.57 | 0.015017 | 117.57 | 543.25 | 680.5
0.58 | 0.015584 | 118.75 | 546.43 | 685
0.59 | 0.016105 | 119.99 | 549.39 | 688.8
0.6 | 0.016728 | 121.38 | 552.3 | 692.4
0.61 | 0.01735 | 122.42 | 555.14 | 696
0.62 | 0.017968 | 123.79 | 557.92 | 699.3
0.63 | 0.01869 | 125.14 | 560.6 | 702.4
0.64 | 0.019339 | 126.37 | 563.23 | 705.3
0.65 | 0.020042 | 127.73 | 565.56 | 707.9
0.66 | 0.020764 | 128.96 | 568.05 | 710.5
0.67 | 0.021508 | 130.26 | 570 | 712.8
0.68 | 0.022329 | 131.64 | 572.4 | 714.9
0.69 | 0.023058 | 132.95 | 574.8 | 716.5
0.7 | 0.023842 | 134.08 | 576.6 | 718.4
0.71 | 0.024671 | 135.52 | 578.6 | 720.3
0.72 | 0.025464 | 136.83 | 580.8 | 721.9
0.73 | 0.026238 | 138.15 | 582.4 | 723.4
0.74 | 0.027241 | 139.56 | 584.4 | 724.3
0.75 | 0.028135 | 140.64 | 585.8 | 725.5
0.76 | 0.029084 | 142.14 | 587.6 | 726.7
0.77 | 0.029927 | 143.5 | 589.2 | 727.9
0.78 | 0.030867 | 144.77 | 590.8 | 728.7
0.79 | 0.031812 | 146.27 | 591.9 | 729.7
0.8 | 0.032703 | 147.45 | 593.6 | 730.3
0.81 | 0.033808 | 148.93 | 595 | 731.3
0.82 | 0.034826 | 150.33 | 596.3 | 731.6
0.83 | 0.035914 | 151.68 | 597.8 | 732.3
0.84 | 0.036975 | 153.07 | 599.1 | 733.1
0.85 | 0.038114 | 154.5 | 600.4 | 733.5
0.86 | 0.039067 | 155.83 | 601.4 | 734.3
0.87 | 0.040236 | 157.3 | 602.6 | 734.9
0.88 | 0.041546 | 158.75 | 603.8 | 735.1
0.89 | 0.042606 | 160.07 | 604.7 | 735.5
0.9 | 0.043806 | 161.62 | 606.1 | 735.6
0.91 | 0.044883 | 163.11 | 607.1 | 736.2
0.92 | 0.046196 | 164.59 | 608.3 | 736.7
0.93 | 0.047477 | 166.13 | 609.5 | 737.1
0.94 | 0.048877 | 167.46 | 610.5 | 737.5
0.95 | 0.049959 | 169.04 | 611.5 | 737.9
0.96 | 0.051288 | 170.5 | 612.7 | 737.9
0.97 | 0.05256 | 172 | 613.5 | 738.6
0.98 | 0.053963 | 173.55 | 614.3 | 738.7
0.99 | 0.055317 | 174.97 | 615.9 | 738.8
1 | 0.056812 | 176.41 | 616.6 | 739.3