## I-V Characteristic (mA-mm)
VDS (V) | VGS = -0.300 V | VGS = 0.100 V | VGS = 0.500 V | VGS = 0.900 V
0 | -3.7274e-05 | -0.5158 | -1.0272 | -5.021
0.01 | 0.0009247 | 7.728 | 15.418 | 12.663
0.02 | 0.001635 | 15.494 | 31.575 | 30.25
0.03 | 0.0021736 | 22.646 | 48.139 | 47.971
0.04 | 0.0025872 | 29.334 | 64.12 | 65.52
0.05 | 0.0029107 | 35.351 | 80.35 | 82.81
0.06 | 0.0031785 | 40.814 | 96.19 | 100.06
0.07 | 0.0033941 | 45.759 | 111.94 | 117.49
0.08 | 0.0035953 | 50.141 | 127.55 | 134.4
0.09 | 0.0037682 | 54.047 | 142.78 | 151.22
0.1 | 0.0039284 | 57.36 | 158.39 | 168.27
0.11 | 0.0040887 | 60.43 | 173.28 | 184.91
0.12 | 0.0042422 | 63.19 | 188.09 | 201.27
0.13 | 0.004394 | 65.56 | 202.76 | 217.56
0.14 | 0.004542 | 67.68 | 216.87 | 233.56
0.15 | 0.0047137 | 69.66 | 231.13 | 249.84
0.16 | 0.0048668 | 71.19 | 244.83 | 265.29
0.17 | 0.0050055 | 72.76 | 258.34 | 280.79
0.18 | 0.005179 | 74.14 | 271.34 | 296.1
0.19 | 0.005328 | 75.42 | 284.45 | 311.05
0.2 | 0.0054986 | 76.64 | 296.99 | 326.06
0.21 | 0.0056695 | 77.7 | 309.08 | 340.6
0.22 | 0.005782 | 78.88 | 320.88 | 354.76
0.23 | 0.005969 | 80.03 | 332.42 | 368.98
0.24 | 0.006177 | 81.11 | 343.74 | 383.02
0.25 | 0.006362 | 82.22 | 354.29 | 396.53
0.26 | 0.006582 | 83.5 | 364.63 | 409.78
0.27 | 0.006776 | 84.79 | 374.78 | 422.89
0.28 | 0.006969 | 86.09 | 384.27 | 435.73
0.29 | 0.007183 | 87.44 | 393.61 | 448.35
0.3 | 0.007393 | 88.62 | 402.47 | 460.42
0.31 | 0.007626 | 89.95 | 411.12 | 472.51
0.32 | 0.007837 | 91.24 | 419.2 | 484.15
0.33 | 0.008086 | 92.36 | 427.17 | 495.41
0.34 | 0.008317 | 93.65 | 434.73 | 506.68
0.35 | 0.008578 | 94.68 | 441.94 | 517.36
0.36 | 0.008792 | 95.88 | 448.77 | 527.94
0.37 | 0.009015 | 97.05 | 455.4 | 538.1
0.38 | 0.009291 | 98.11 | 461.67 | 548.03
0.39 | 0.009538 | 99.24 | 467.65 | 557.61
0.4 | 0.009842 | 100.36 | 473.33 | 566.99
0.41 | 0.010125 | 101.46 | 478.85 | 575.8
0.42 | 0.010452 | 102.62 | 484.09 | 584.6
0.43 | 0.010745 | 103.66 | 489.12 | 592.8
0.44 | 0.011061 | 104.63 | 494 | 601
0.45 | 0.011367 | 105.87 | 498.6 | 608.6
0.46 | 0.011741 | 106.97 | 503.11 | 616
0.47 | 0.012104 | 108.06 | 507.43 | 623.1
0.48 | 0.012479 | 109.29 | 511.62 | 630
0.49 | 0.012949 | 110.27 | 515.65 | 636.7
0.5 | 0.013292 | 111.46 | 519.6 | 642.8
0.51 | 0.013833 | 112.7 | 523.43 | 648.7
0.52 | 0.01429 | 113.76 | 527.12 | 654.6
0.53 | 0.014846 | 115.04 | 530.7 | 660.1
0.54 | 0.015358 | 116.09 | 534.24 | 665
0.55 | 0.015953 | 117.39 | 537.63 | 670.2
0.56 | 0.016583 | 118.68 | 540.98 | 674.4
0.57 | 0.017197 | 119.92 | 544.07 | 678.8
0.58 | 0.017766 | 120.98 | 547.23 | 683.4
0.59 | 0.01842 | 122.3 | 550.26 | 687.2
0.6 | 0.019165 | 123.61 | 553.19 | 690.8
0.61 | 0.019859 | 124.91 | 556 | 694.1
0.62 | 0.020661 | 126.25 | 558.74 | 697.3
0.63 | 0.021417 | 127.37 | 561.43 | 700.5
0.64 | 0.02226 | 128.73 | 564.07 | 703.4
0.65 | 0.02305 | 130.09 | 566.5 | 706
0.66 | 0.023874 | 131.4 | 568.82 | 708.8
0.67 | 0.02469 | 132.8 | 571.2 | 710.8
0.68 | 0.025458 | 134.01 | 573.2 | 713
0.69 | 0.026375 | 135.44 | 575 | 714.9
0.7 | 0.027406 | 136.71 | 577.6 | 716.9
0.71 | 0.028408 | 138.08 | 579.6 | 718.4
0.72 | 0.029153 | 139.35 | 581.6 | 720.1
0.73 | 0.030313 | 140.74 | 583 | 721.5
0.74 | 0.031213 | 142.1 | 585 | 722.6
0.75 | 0.032302 | 143.43 | 586.6 | 724
0.76 | 0.033327 | 144.83 | 588.2 | 724.9
0.77 | 0.034454 | 146.05 | 590 | 725.9
0.78 | 0.035529 | 147.51 | 591.4 | 726.9
0.79 | 0.036526 | 148.97 | 593 | 727.9
0.8 | 0.037681 | 150.29 | 594.3 | 728.7
0.81 | 0.038899 | 151.76 | 595.8 | 729.3
0.82 | 0.040213 | 153 | 597 | 729.9
0.83 | 0.041139 | 154.48 | 598.3 | 730.7
0.84 | 0.042398 | 155.93 | 599.6 | 731.3
0.85 | 0.043722 | 157.35 | 600.8 | 731.6
0.86 | 0.045032 | 158.79 | 602.2 | 732.5
0.87 | 0.04631 | 160.28 | 603.2 | 732.9
0.88 | 0.047531 | 161.7 | 604.5 | 733.5
0.89 | 0.049065 | 163.2 | 605.6 | 734.1
0.9 | 0.050132 | 164.59 | 607.1 | 734.5
0.91 | 0.051665 | 166.02 | 607.9 | 734.9
0.92 | 0.053139 | 167.6 | 609 | 735.1
0.93 | 0.054713 | 169.1 | 610 | 735.5
0.94 | 0.05589 | 170.64 | 611.1 | 735.9
0.95 | 0.0578 | 172.21 | 612.2 | 736.3
0.96 | 0.05922 | 173.5 | 613.5 | 736.7
0.97 | 0.06064 | 175.2 | 614.2 | 737
0.98 | 0.06205 | 176.69 | 615.4 | 737.3
0.99 | 0.06383 | 178.16 | 616.4 | 737.7
1 | 0.06521 | 179.73 | 617.4 | 737.9