## I-V Characteristic (mA-mm)
VDS (V) | VGS = -0.300 V | VGS = 0.100 V | VGS = 0.500 V | VGS = 0.900 V
0 | -3.5589e-05 | -0.5168 | -0.9749 | -5.1357
0.01 | 0.0009052 | 7.822 | 15.48 | 12.61
0.02 | 0.0015971 | 15.522 | 31.817 | 30.277
0.03 | 0.0021222 | 22.694 | 47.911 | 47.911
0.04 | 0.0025269 | 29.371 | 64.32 | 65.3
0.05 | 0.002842 | 35.44 | 80.29 | 83.03
0.06 | 0.0031075 | 40.934 | 96.47 | 100.26
0.07 | 0.0033185 | 45.867 | 112.28 | 117.55
0.08 | 0.0035017 | 50.279 | 127.77 | 134.45
0.09 | 0.0036741 | 54.186 | 143.1 | 151.7
0.1 | 0.003821 | 57.44 | 158.31 | 168.38
0.11 | 0.0039873 | 60.55 | 173.75 | 185.05
0.12 | 0.0041357 | 63.23 | 188.31 | 201.62
0.13 | 0.0042841 | 65.72 | 202.9 | 217.95
0.14 | 0.004419 | 67.79 | 217.2 | 234.15
0.15 | 0.0045642 | 69.64 | 231.33 | 250
0.16 | 0.0047212 | 71.37 | 245.02 | 265.74
0.17 | 0.0048588 | 72.7 | 258.53 | 281.24
0.18 | 0.0050321 | 74.15 | 271.65 | 296.2
0.19 | 0.0051833 | 75.48 | 284.47 | 311.77
0.2 | 0.0053416 | 76.66 | 297.19 | 326.49
0.21 | 0.005517 | 77.85 | 309.3 | 340.91
0.22 | 0.0056936 | 78.81 | 321.12 | 355.32
0.23 | 0.005771 | 79.99 | 332.58 | 369.58
0.24 | 0.005953 | 81.07 | 343.68 | 383.34
0.25 | 0.006164 | 82.24 | 354.56 | 396.84
0.26 | 0.00635 | 83.46 | 364.68 | 410.22
0.27 | 0.006543 | 84.81 | 374.75 | 423.35
0.28 | 0.006724 | 86.07 | 384.44 | 436.18
0.29 | 0.006962 | 87.37 | 393.54 | 448.6
0.3 | 0.007164 | 88.63 | 402.43 | 460.88
0.31 | 0.007401 | 89.81 | 411.05 | 472.78
0.32 | 0.007575 | 91.06 | 419.2 | 484.23
0.33 | 0.007813 | 92.28 | 426.99 | 496.08
0.34 | 0.008024 | 93.48 | 434.56 | 506.96
0.35 | 0.008241 | 94.72 | 441.76 | 517.61
0.36 | 0.008491 | 95.71 | 448.66 | 528.15
0.37 | 0.008751 | 96.88 | 455.12 | 538.3
0.38 | 0.009008 | 98.02 | 461.36 | 548.28
0.39 | 0.009222 | 99.16 | 467.33 | 557.72
0.4 | 0.009517 | 100.22 | 473.08 | 566.99
0.41 | 0.00979 | 101.26 | 478.47 | 575.8
0.42 | 0.010096 | 102.38 | 483.66 | 584.6
0.43 | 0.010371 | 103.44 | 488.74 | 592.8
0.44 | 0.01067 | 104.62 | 493.53 | 600.7
0.45 | 0.011003 | 105.57 | 498.16 | 608.4
0.46 | 0.011268 | 106.73 | 502.51 | 615.9
0.47 | 0.011657 | 107.91 | 506.9 | 622.9
0.48 | 0.012038 | 109.01 | 511.09 | 629.7
0.49 | 0.012456 | 110.25 | 515.09 | 636.1
0.5 | 0.012836 | 111.16 | 518.95 | 642.5
0.51 | 0.0133 | 112.44 | 522.78 | 648.5
0.52 | 0.013723 | 113.6 | 526.54 | 653.9
0.53 | 0.014279 | 114.76 | 530.06 | 659.4
0.54 | 0.014728 | 115.95 | 533.5 | 664.5
0.55 | 0.015299 | 117.08 | 536.88 | 669.4
0.56 | 0.015852 | 118.35 | 540.21 | 674.1
0.57 | 0.0164 | 119.61 | 543.43 | 678.1
0.58 | 0.017025 | 120.85 | 546.42 | 682.4
0.59 | 0.017703 | 122.02 | 549.42 | 686.6
0.6 | 0.018388 | 123.3 | 552.35 | 690.2
0.61 | 0.019077 | 124.58 | 555.18 | 693.6
0.62 | 0.019758 | 125.81 | 557.87 | 696.5
0.63 | 0.020461 | 127.18 | 560.46 | 699.7
0.64 | 0.021254 | 128.35 | 563.13 | 702.7
0.65 | 0.022038 | 129.74 | 565.52 | 705.3
0.66 | 0.022833 | 130.99 | 567.97 | 707.6
0.67 | 0.023656 | 132.32 | 570.2 | 709.8
0.68 | 0.024391 | 133.72 | 572.3 | 712
0.69 | 0.025318 | 134.91 | 574.4 | 713.9
0.7 | 0.026208 | 136.31 | 576.4 | 715.7
0.71 | 0.027081 | 137.59 | 578.2 | 717.2
0.72 | 0.028006 | 138.89 | 580.2 | 718.8
0.73 | 0.028897 | 140.23 | 581.9 | 720.1
0.74 | 0.029841 | 141.51 | 583.7 | 721.4
0.75 | 0.030675 | 142.88 | 585.4 | 722.6
0.76 | 0.031787 | 144.3 | 587.2 | 723.6
0.77 | 0.032839 | 145.58 | 588.6 | 724.7
0.78 | 0.033962 | 146.81 | 590.2 | 725.5
0.79 | 0.034873 | 148.23 | 591.8 | 726.7
0.8 | 0.035958 | 149.61 | 593.3 | 727.1
0.81 | 0.037091 | 150.96 | 594.3 | 727.9
0.82 | 0.038266 | 152.43 | 595.8 | 728.7
0.83 | 0.03936 | 153.68 | 597.4 | 729.1
0.84 | 0.040546 | 155.16 | 598.3 | 729.9
0.85 | 0.041798 | 156.51 | 599.9 | 730.6
0.86 | 0.042772 | 157.95 | 600.8 | 731.1
0.87 | 0.044291 | 159.46 | 602.2 | 731.5
0.88 | 0.045296 | 160.79 | 603.1 | 732.1
0.89 | 0.046739 | 162.24 | 604.2 | 732.3
0.9 | 0.047917 | 163.72 | 605.5 | 732.7
0.91 | 0.049234 | 165.17 | 606.7 | 733.3
0.92 | 0.0507 | 166.51 | 607.8 | 733.5
0.93 | 0.051954 | 168.04 | 608.6 | 734.1
0.94 | 0.053372 | 169.48 | 609.9 | 734.5
0.95 | 0.054893 | 170.99 | 610.8 | 734.7
0.96 | 0.05619 | 172.51 | 612 | 735.1
0.97 | 0.05776 | 173.91 | 613.1 | 735.2
0.98 | 0.05892 | 175.43 | 613.8 | 735.7
0.99 | 0.06049 | 176.99 | 615 | 735.9
1 | 0.06209 | 178.48 | 616.2 | 736.3