## I-V Characteristic (mA-mm)
VDS (V) | VGS = -0.300 V | VGS = 0.100 V | VGS = 0.500 V | VGS = 0.900 V
0 | -4.309e-05 | -0.50791 | -1.0714 | -5.113
0.01 | 0.0009122 | 7.681 | 15.616 | 12.906
0.02 | 0.0016143 | 15.57 | 31.723 | 30.274
0.03 | 0.0021453 | 22.662 | 47.917 | 47.719
0.04 | 0.0025552 | 29.268 | 64.23 | 65.35
0.05 | 0.0028711 | 35.303 | 80.07 | 82.74
0.06 | 0.0031347 | 40.783 | 95.95 | 99.97
0.07 | 0.0033552 | 45.754 | 111.97 | 117.17
0.08 | 0.0035381 | 50.12 | 127.63 | 134.4
0.09 | 0.0037362 | 54.012 | 142.86 | 151.16
0.1 | 0.0038935 | 57.36 | 158.11 | 167.91
0.11 | 0.0040589 | 60.49 | 173.28 | 184.62
0.12 | 0.0042035 | 63.19 | 187.81 | 201
0.13 | 0.0043538 | 65.54 | 202.64 | 217.45
0.14 | 0.0045014 | 67.66 | 216.81 | 233.42
0.15 | 0.0046372 | 69.58 | 230.85 | 249.33
0.16 | 0.0048016 | 71.24 | 244.61 | 264.99
0.17 | 0.0049602 | 72.79 | 258.08 | 280.7
0.18 | 0.0051245 | 74.21 | 271.25 | 295.71
0.19 | 0.0052867 | 75.42 | 284.13 | 310.94
0.2 | 0.0054518 | 76.6 | 296.63 | 325.83
0.21 | 0.0056346 | 77.81 | 308.88 | 340.28
0.22 | 0.005696 | 78.88 | 320.74 | 354.82
0.23 | 0.005911 | 80.01 | 332.23 | 368.91
0.24 | 0.006097 | 81.17 | 343.37 | 382.68
0.25 | 0.006313 | 82.36 | 354.15 | 396.24
0.26 | 0.006486 | 83.58 | 364.35 | 409.4
0.27 | 0.006697 | 84.9 | 374.58 | 422.79
0.28 | 0.006903 | 86.13 | 384.18 | 435.36
0.29 | 0.007116 | 87.49 | 393.32 | 447.91
0.3 | 0.007328 | 88.78 | 402.3 | 460.2
0.31 | 0.00755 | 90.02 | 410.91 | 472.28
0.32 | 0.00777 | 91.27 | 419.14 | 483.87
0.33 | 0.007959 | 92.37 | 427.02 | 495.34
0.34 | 0.008247 | 93.68 | 434.53 | 506.44
0.35 | 0.008454 | 94.81 | 441.73 | 517.16
0.36 | 0.008754 | 96 | 448.77 | 527.86
0.37 | 0.008974 | 97.15 | 455.21 | 537.94
0.38 | 0.009238 | 98.2 | 461.52 | 547.86
0.39 | 0.009477 | 99.35 | 467.51 | 557.38
0.4 | 0.009746 | 100.46 | 473.31 | 566.62
0.41 | 0.010037 | 101.5 | 478.72 | 575.4
0.42 | 0.010337 | 102.62 | 483.97 | 584.4
0.43 | 0.010639 | 103.68 | 489 | 592.4
0.44 | 0.010898 | 104.79 | 493.84 | 600.5
0.45 | 0.011272 | 105.89 | 498.46 | 608.4
0.46 | 0.011582 | 107.05 | 502.91 | 615.9
0.47 | 0.011992 | 108.01 | 507.23 | 623
0.48 | 0.01237 | 109.25 | 511.45 | 629.7
0.49 | 0.012763 | 110.4 | 515.45 | 636.1
0.5 | 0.013209 | 111.48 | 519.35 | 642.5
0.51 | 0.013621 | 112.65 | 523.12 | 648.7
0.52 | 0.01414 | 113.73 | 526.86 | 654.2
0.53 | 0.014656 | 115.01 | 530.42 | 659.7
0.54 | 0.015231 | 116.19 | 533.93 | 664.7
0.55 | 0.01573 | 117.32 | 537.16 | 669.4
0.56 | 0.016347 | 118.65 | 540.57 | 674.3
0.57 | 0.016956 | 119.88 | 543.78 | 678.6
0.58 | 0.017696 | 121.06 | 546.84 | 683
0.59 | 0.018248 | 122.32 | 549.88 | 686.6
0.6 | 0.018947 | 123.62 | 552.74 | 690.4
0.61 | 0.019682 | 124.78 | 555.62 | 693.9
0.62 | 0.02035 | 126.17 | 558.31 | 697.1
0.63 | 0.021135 | 127.45 | 560.94 | 700.2
0.64 | 0.022006 | 128.74 | 563.57 | 702.9
0.65 | 0.022815 | 130.15 | 566.02 | 705.7
0.66 | 0.023543 | 131.28 | 568.35 | 708
0.67 | 0.024396 | 132.7 | 570.3 | 710.4
0.68 | 0.025302 | 134 | 572.7 | 712.4
0.69 | 0.026189 | 135.32 | 575 | 714.4
0.7 | 0.027103 | 136.71 | 577 | 716
0.71 | 0.028086 | 137.85 | 578.6 | 717.6
0.72 | 0.028966 | 139.35 | 580.8 | 719.2
0.73 | 0.029853 | 140.64 | 582.6 | 720.8
0.74 | 0.030977 | 141.99 | 584.2 | 722
0.75 | 0.031972 | 143.26 | 586.2 | 722.9
0.76 | 0.033056 | 144.62 | 587.8 | 724.2
0.77 | 0.034099 | 145.99 | 589.4 | 725.3
0.78 | 0.035059 | 147.41 | 591 | 726.1
0.79 | 0.036248 | 148.7 | 592.6 | 727
0.8 | 0.037214 | 149.98 | 593.8 | 728.1
0.81 | 0.03859 | 151.44 | 595 | 728.6
0.82 | 0.039718 | 152.85 | 596.4 | 729.3
0.83 | 0.040948 | 154.27 | 597.8 | 729.9
0.84 | 0.042063 | 155.71 | 599.2 | 730.6
0.85 | 0.043343 | 156.97 | 600.5 | 731.1
0.86 | 0.044607 | 158.45 | 601.5 | 731.5
0.87 | 0.046081 | 159.95 | 602.8 | 732.1
0.88 | 0.047224 | 161.38 | 603.8 | 732.3
0.89 | 0.048486 | 162.83 | 605 | 733.1
0.9 | 0.049909 | 164.27 | 606.2 | 733.5
0.91 | 0.051035 | 165.73 | 607.2 | 734.1
0.92 | 0.052629 | 167.29 | 608.5 | 734.3
0.93 | 0.054159 | 168.69 | 609.5 | 734.9
0.94 | 0.055715 | 170.12 | 610.6 | 735.1
0.95 | 0.05695 | 171.68 | 611.4 | 735.4
0.96 | 0.05833 | 173.17 | 612.6 | 735.7
0.97 | 0.05999 | 174.63 | 613.8 | 736.1
0.98 | 0.06144 | 176.27 | 614.7 | 736.3
0.99 | 0.06333 | 177.6 | 615.9 | 736.7
1 | 0.0648 | 179.22 | 616.7 | 737