## I-V Characteristic (mA-mm)
VDS (V) | VGS = -0.300 V | VGS = 0.100 V | VGS = 0.500 V | VGS = 0.900 V
0 | -4.193e-05 | -0.51849 | -1.0682 | -5.0418
0.01 | 0.0009191 | 7.761 | 15.617 | 12.711
0.02 | 0.0016371 | 15.554 | 31.701 | 30.108
0.03 | 0.002173 | 22.715 | 47.912 | 47.989
0.04 | 0.002586 | 29.425 | 64.22 | 65.33
0.05 | 0.0029096 | 35.455 | 80.21 | 83.13
0.06 | 0.0031741 | 40.951 | 96.29 | 100.07
0.07 | 0.0033939 | 45.954 | 111.84 | 117.37
0.08 | 0.0035866 | 50.359 | 127.65 | 134.52
0.09 | 0.0037556 | 54.267 | 142.99 | 151.12
0.1 | 0.0039274 | 57.59 | 158.21 | 168.18
0.11 | 0.0040883 | 60.73 | 173.34 | 184.85
0.12 | 0.0042335 | 63.48 | 188.23 | 201.28
0.13 | 0.0044025 | 65.92 | 202.88 | 217.47
0.14 | 0.004558 | 67.99 | 217.02 | 233.72
0.15 | 0.0047064 | 69.91 | 231.17 | 249.78
0.16 | 0.0048607 | 71.65 | 244.96 | 265.33
0.17 | 0.0050155 | 73.18 | 258.62 | 280.74
0.18 | 0.0051842 | 74.53 | 271.55 | 296.03
0.19 | 0.0053327 | 75.87 | 284.53 | 311.49
0.2 | 0.0055142 | 77.09 | 297.15 | 326.09
0.21 | 0.0056829 | 78.28 | 309.08 | 340.6
0.22 | 0.005788 | 79.47 | 321.16 | 355.01
0.23 | 0.005963 | 80.47 | 332.66 | 368.95
0.24 | 0.006176 | 81.7 | 343.76 | 383.07
0.25 | 0.006372 | 82.92 | 354.47 | 396.53
0.26 | 0.006582 | 84.18 | 364.83 | 409.81
0.27 | 0.006789 | 85.47 | 375.04 | 422.93
0.28 | 0.006991 | 86.77 | 384.56 | 435.68
0.29 | 0.007201 | 88.15 | 393.82 | 448.29
0.3 | 0.007401 | 89.42 | 402.78 | 460.36
0.31 | 0.007638 | 90.72 | 411.42 | 472.41
0.32 | 0.007862 | 91.78 | 419.56 | 484.02
0.33 | 0.00811 | 93.18 | 427.52 | 495.65
0.34 | 0.008312 | 94.39 | 435.1 | 506.51
0.35 | 0.008578 | 95.51 | 442.26 | 517.32
0.36 | 0.008812 | 96.73 | 449.21 | 527.86
0.37 | 0.009067 | 97.68 | 455.75 | 537.96
0.38 | 0.009329 | 98.88 | 462 | 547.95
0.39 | 0.009598 | 100.01 | 468.03 | 557.33
0.4 | 0.009883 | 101.1 | 473.76 | 566.67
0.41 | 0.010127 | 102.38 | 479.21 | 575.4
0.42 | 0.010482 | 103.35 | 484.45 | 583.8
0.43 | 0.010778 | 104.5 | 489.45 | 592.6
0.44 | 0.011131 | 105.57 | 494.28 | 600.4
0.45 | 0.01141 | 106.69 | 498.83 | 607.9
0.46 | 0.011778 | 107.73 | 503.28 | 615.4
0.47 | 0.012137 | 108.9 | 507.58 | 622.7
0.48 | 0.012503 | 110.02 | 511.78 | 629.3
0.49 | 0.01299 | 111.12 | 515.76 | 635.9
0.5 | 0.013445 | 112.34 | 519.59 | 642.1
0.51 | 0.013895 | 113.37 | 523.39 | 647.9
0.52 | 0.014355 | 114.64 | 527.12 | 653.3
0.53 | 0.014839 | 115.84 | 530.62 | 658.9
0.54 | 0.015421 | 116.99 | 534.11 | 664
0.55 | 0.016043 | 118.35 | 537.39 | 668.9
0.56 | 0.016593 | 119.42 | 540.74 | 673.6
0.57 | 0.017254 | 120.74 | 543.87 | 677.9
0.58 | 0.017868 | 121.94 | 546.92 | 682.2
0.59 | 0.018524 | 123.21 | 549.91 | 686.2
0.6 | 0.01925 | 124.52 | 552.81 | 689.8
0.61 | 0.019991 | 125.67 | 555.62 | 693.1
0.62 | 0.020856 | 127.01 | 558.36 | 696.4
0.63 | 0.021492 | 128.3 | 560.95 | 699.2
0.64 | 0.02228 | 129.61 | 563.5 | 702.2
0.65 | 0.023095 | 130.82 | 565.92 | 704.8
0.66 | 0.024004 | 132.24 | 568.35 | 707.3
0.67 | 0.024765 | 133.53 | 570.4 | 709.5
0.68 | 0.025701 | 134.85 | 572.7 | 711.7
0.69 | 0.026633 | 136.23 | 575 | 713.3
0.7 | 0.027415 | 137.4 | 577 | 715.3
0.71 | 0.028514 | 138.84 | 578.6 | 716.5
0.72 | 0.029388 | 140.16 | 580.6 | 718.5
0.73 | 0.030582 | 141.44 | 582.3 | 719.8
0.74 | 0.031351 | 142.85 | 584.4 | 721
0.75 | 0.032469 | 144.1 | 585.8 | 722
0.76 | 0.033466 | 145.54 | 587.6 | 723.2
0.77 | 0.034567 | 146.85 | 589.4 | 724.5
0.78 | 0.035708 | 148.23 | 590.8 | 725.3
0.79 | 0.036927 | 149.5 | 592.4 | 726.1
0.8 | 0.0379 | 150.92 | 593.6 | 726.9
0.81 | 0.039067 | 152.32 | 594.9 | 727.7
0.82 | 0.040354 | 153.68 | 596.2 | 728.3
0.83 | 0.041653 | 155.13 | 597.6 | 728.8
0.84 | 0.04285 | 156.35 | 599 | 729.2
0.85 | 0.043964 | 157.87 | 600.1 | 730.1
0.86 | 0.045324 | 159.37 | 601.1 | 730.6
0.87 | 0.046698 | 160.77 | 602.6 | 731.1
0.88 | 0.047823 | 162.36 | 603.8 | 731.5
0.89 | 0.049321 | 163.57 | 604.7 | 732.1
0.9 | 0.050621 | 165.15 | 605.8 | 732.6
0.91 | 0.052182 | 166.65 | 607.1 | 732.9
0.92 | 0.053524 | 168.08 | 608.2 | 733.3
0.93 | 0.054928 | 169.58 | 609 | 733.8
0.94 | 0.056387 | 170.98 | 610.2 | 733.9
0.95 | 0.0578 | 172.54 | 611.2 | 734.5
0.96 | 0.05948 | 174.05 | 612.2 | 734.7
0.97 | 0.06104 | 175.54 | 613.5 | 734.9
0.98 | 0.06271 | 176.85 | 614.4 | 735.4
0.99 | 0.06397 | 178.51 | 615.4 | 735.7
1 | 0.06584 | 180.04 | 616.6 | 736.1